## utilizable samples
Experiment number | batch | monomer | RAFT-Agent | solvent | sample determiner | reactor | t0h-Mn | t0h-Mw | t0h-Ð | t0h-severe tailing/ fronting | t0h-second distribution/ mutliple polymer peaks | t0h-peak smears into solvent or monomer peak | t0h-Drop below zero | t0h-Double check | Standard | Peakrange | t0h-Integral | t0h-conversion | t1h-Mn | t1h-Mw | t1h-Ð | t1h-severe tailing/ fronting | t1h-second distribution/ mutliple polymer peaks | t1h-peak smears into solvent or monomer peak | t1h-Drop below zero | t1h-Double check | t1h-Integral | t1h-conversion | t2h-Mn | t2h-Mw | t2h-Ð | t2h-severe tailing/ fronting | t2h-second distribution/ mutliple polymer peaks | t2h-peak smears into solvent or monomer peak | t2h-Drop below zero | t2h-Double check | t2h-Integral | t2h-conversion | t4h-Mn | t4h-Mw | t4h-Ð | t4h-severe tailing/ fronting | t4h-second distribution/ mutliple polymer peaks | t4h-peak smears into solvent or monomer peak | t4h-Drop below zero | t4h-Double check | t4h-Integral | t4h-conversion | t6h-Mn | t6h-Mw | t6h-Ð | t6h-severe tailing/ fronting | t6h-second distribution/ mutliple polymer peaks | t6h-peak smears into solvent or monomer peak | t6h-Drop below zero | t6h-Double check | t8h-Mn | t8h-Mw | t8h-Ð | t8h-severe tailing/ fronting | t8h-second distribution/ mutliple polymer peaks | t8h-peak smears into solvent or monomer peak | t8h-Drop below zero | t8h-Double check | t8h-Integral | t8h-conversion | t10h-Mn | t10h-Mw | t10h-Ð | t10h-severe tailing/ fronting | t10h-second distribution/ mutliple polymer peaks | t10h-peak smears into solvent or monomer peak | t10h-Drop below zero | t10h-Double check | t15h-Mn | t15h-Mw | t15h-Ð | t15h-severe tailing/ fronting | t15h-second distribution/ mutliple polymer peaks | t15h-peak smears into solvent or monomer peak | t15h-Drop below zero | t15h-Double check | t15h-Integral | t15h-conversion | date | used reactor block combination | comments | reactor is underfilled after polymerization? | solution is decolorized? | solution in reactor is cloudy? | Precipitate in reactor? | hood on top of reactor? (phase separation) | content of reactor gelated (bulk not hood or precipitate)? | possible sample determiner-original
16 | B | 6 | A | DMF | MRG-046-G-B-6-A-DMF | 1 |  |  |  | False | False | False |  |  | Trioxane | 5.29 | 3.047 | 0 | 2300 | 3200 | 1.39 | False | False | False |  |  | 2.782 | 0.08697079 | 2900 | 3800 | 1.31 | False | False | False |  |  | 2.729 | 0.1043649 | 4200 | 5600 | 1.33 | False | False | False |  |  | 2.42 | 0.2057762 | 5400 | 7000 | 1.3 | False | False | False |  |  | 6900 | 8500 | 1.23 | False | False | False |  |  | 2.035 | 0.33213 | 8100 | 9800 | 1.21 | True | False | False |  |  | 8700 | 12700 | 1.46 | True | False | False |  |  | 1.473 | 0.5165737 | 2022-07-05 | 4 |  | 0 | 3 | 0 | 0 | 0 | 0 | 6-A-DMF
17 | B | 6 | A | DMSO | MRG-046-G-B-6-A-DMSO | 2 |  |  |  | False | False | False |  |  | Trioxane | 5.27 | 3.023 | 0 | 3000 | 4100 | 1.37 | False | False | False |  |  | 2.65 | 0.1233874 | 3700 | 4900 | 1.32 | False | False | False |  |  | 2.451 | 0.189216 | 6000 | 7100 | 1.18 | False | False | False |  |  | 2.032 | 0.32782 | 6400 | 8200 | 1.28 | False | False | False |  |  | 7000 | 9300 | 1.33 | False | False | False |  |  | 1.45 | 0.520344 | 8600 | 10300 | 1.2 | False | False | False |  |  | 9200 | 12100 | 1.32 | False | False | False |  |  | 0.915 | 0.6973205 | 2022-07-05 | 4 |  | 0 | 0 | 0 | 0 | 0 | 0 | 6-A-DMSO
18 | B | 6 | A | Tol | MRG-046-G-B-6-A-Tol | 3 |  |  |  | False | False | False |  |  | Trioxane | 5.29 | 3.084 | 0 | 1420 | 1980 | 1.39 | False | False | False |  |  | 2.964 | 0.03891051 | 1890 | 2400 | 1.27 | False | False | False |  |  | 2.943 | 0.04571984 | 2800 | 3500 | 1.25 | False | False | False |  |  | 2.781 | 0.09824903 | 3700 | 4600 | 1.24 | False | False | False |  |  | 5000 | 5900 | 1.18 | False | False | False |  |  | 2.505 | 0.1877432 | 5000 | 6400 | 1.28 | True | False | False |  |  | 7200 | 10700 | 1.49 | True | False | False |  |  | 2.087 | 0.3232815 | 2022-07-05 | 4 |  | 1 | 0 | 0 | 0 | 0 | 0 | 6-A-Tol
19 | B | 7 | A | DMF | MRG-046-G-B-7-A-DMF | 4 |  |  |  | False | False | False |  |  | Trioxane | 5.22 | 3.286 | 0 | 3400 | 4300 | 1.26 | False | False | False |  |  | 3.059 | 0.06908095 | 4000 | 4900 | 1.23 | False | False | False |  |  | 2.977 | 0.0940353 | 6000 | 7600 | 1.27 | False | False | False |  |  | 2.61 | 0.2057212 | 7700 | 9900 | 1.29 | False | False | False |  |  | 9500 | 12000 | 1.26 | True | False | False |  |  | 2.057 | 0.374011 | 10600 | 13300 | 1.25 | True | False | False |  |  | 12600 | 17800 | 1.41 | True | False | False |  |  | 1.429 | 0.5651248 | 2022-07-05 | 4 |  | 0 | 3 | 0 | 0 | 0 | 0 | 7-A-DMF
21 | B | 7 | A | Tol | MRG-046-G-B-7-A-Tol | 6 |  |  |  | False | False | False |  |  | Trioxane | 5.68 | 3.262 | 0 | 1940 | 2400 | 1.24 | False | False | False |  |  | 3.089 | 0.05303495 | 2100 | 2700 | 1.29 | False | False | False |  |  | 3.092 | 0.05211527 | 3200 | 4000 | 1.25 | False | False | False |  |  | 3.016 | 0.07541386 | 4500 | 5500 | 1.22 | False | False | False |  |  | 5800 | 7100 | 1.22 | False | False | False |  |  | 2.68 | 0.1784181 | 6400 | 8400 | 1.31 | False | False | False |  |  | 10200 | 12800 | 1.25 | True | False | False |  |  | 2.189 | 0.3289393 | 2022-07-05 | 4 |  | 0 | 0 | 0 | 0 | 0 | 0 | 7-A-Tol
24 | B | 8 | A | Tol | MRG-046-G-B-8-A-Tol | 9 |  |  |  | False | False | False |  |  | Trioxane | 5.64 | 3.264 | 0 | 3200 | 4100 | 1.28 | False | False | False |  |  | 3.348 | -0.02573529 | 3900 | 4700 | 1.21 | False | False | False |  |  | 3.041 | 0.06832108 | 7300 | 8800 | 1.21 | False | False | False |  |  | 2.813 | 0.138174 | 11100 | 13200 | 1.19 | False | False | False |  |  | 14500 | 17000 | 1.17 | False | False | False |  |  | 1.926 | 0.4099265 | 16900 | 19900 | 1.18 | False | False | False |  |  | 20000 | 25000 | 1.25 | True | False | False |  |  | 1.083 | 0.6681985 | 2022-07-05 | 4 |  | 0 | 0 | 0 | 0 | 0 | 0 | 8-A-Tol
25 | B | 9 | A | DMF | MRG-046-G-B-9-A-DMF | 10 |  |  |  | False | False | False |  |  | Trioxane | 5.4 | 3.467 | 0 | 4200 | 5600 | 1.33 | False | False | False |  |  | 3.269 | 0.05710989 | 4700 | 6300 | 1.34 | False | False | False |  |  | 3.183 | 0.0819152 | 6900 | 8900 | 1.29 | False | False | False |  |  | 3.035 | 0.1246034 | 8400 | 11000 | 1.31 | False | False | False |  |  | 9200 | 12700 | 1.38 | False | False | False |  |  | 2.856 | 0.1762331 | 10500 | 14000 | 1.33 | False | False | False |  |  | 10900 | 16800 | 1.54 | False | False | False |  |  | 2.984 | 0.1393135 | 2022-07-05 | 4 |  | 0 | 3 | 0 | 0 | 0 | 0 | 9-A-DMF
27 | B | 9 | A | Tol | MRG-046-G-B-9-A-Tol | 12 |  |  |  | False | False | False |  |  | Trioxane | 5.67 | 3.467 | 0 | 2100 | 2900 | 1.38 | False | False | False |  |  | 3.379 | 0.02538217 | 2600 | 3200 | 1.23 | False | False | False |  |  | 3.286 | 0.05220652 | 2700 | 3300 | 1.22 | False | False | False |  |  | 3.195 | 0.07845399 | 2800 | 3400 | 1.21 | False | False | False |  |  | 2800 | 3500 | 1.25 | False | False | False |  |  | 3.231 | 0.06807038 | 3600 | 4100 | 1.14 | False | False | False |  |  | 3700 | 4900 | 1.32 | False | False | False |  |  | 3.254 | 0.0614364 | 2022-07-05 | 4 |  | 0 | 3 | 0 | 0 | 0 | 0 | 9-A-Tol
28 | B | 10 | A | DMF | MRG-046-G-B-10-A-DMF | 13 |  |  |  | False | False | False |  |  | Anisol | 5.47 | 2.864 | 0 | 3900 | 5500 | 1.41 | False | False | False |  |  | 2.64 | 0.07821229 | 5200 | 6500 | 1.25 | False | False | False |  |  | 2.441 | 0.1476955 | 7100 | 9300 | 1.31 | False | False | False |  |  |  |  | 9800 | 12100 | 1.23 | False | False | False |  |  | 10900 | 14100 | 1.29 | True | False | False |  |  | 1.505 | 0.4745112 | 11500 | 15500 | 1.35 | True | False | False |  |  | 14500 | 20000 | 1.38 | True | False | False |  |  | 0.959 | 0.6651536 | 2022-07-05 | 4 |  | 0 | 3 | 0 | 0 | 0 | 0 | 10-A-DMF
29 | B | 10 | A | DMSO | MRG-046-G-B-10-A-DMSO | 14 |  |  |  | False | False | False |  |  | Anisole | 5.42 | 2.789 | 0 | 4900 | 6900 | 1.41 | False | False | False |  |  | 2.466 | 0.1158121 | 6900 | 9000 | 1.3 | False | False | False |  |  | 2.008 | 0.2800287 | 10000 | 12500 | 1.25 | True | False | False |  |  | 1.497 | 0.4632485 | 12800 | 15200 | 1.19 | False | False | False |  |  | 13500 | 16700 | 1.24 | False | False | False |  |  | 0.805 | 0.7113661 | 14300 | 17700 | 1.24 | True | False | False |  |  | 15800 | 19400 | 1.23 | True | False | False |  |  | 0.371 | 0.8669774 | 2022-07-05 | 4 |  | 0 | 0 | 0 | 0 | 0 | 0 | 10-A-DMSO
30 | B | 10 | A | Tol | MRG-046-G-B-10-A-Tol | 15 |  |  |  | False | False | False |  |  | Anisole | 5.71 | 2.759 | 0 | 2300 | 3100 | 1.35 | False | False | False |  |  | 2.69 | 0.02500906 | 2400 | 3200 | 1.33 | False | False | False |  |  | 2.799 | -0.01449801 | 3900 | 5000 | 1.28 | False | False | False |  |  | 2.5 | 0.09387459 | 5200 | 6800 | 1.31 | False | False | False |  |  | 6800 | 8900 | 1.31 | True | False | False |  |  | 2.307 | 0.1638275 | 7700 | 10300 | 1.34 | True | False | False |  |  | 12400 | 17900 | 1.44 | True | False | False |  |  | 1.695 | 0.385647 | 2022-07-05 | 4 |  | 0 | 0 | 0 | 0 | 0 | 0 | 10-A-Tol
46 | E | 11 | A | DMF | MRG-046-G-E-11-A-DMF | 1 |  |  |  | False | False | False |  |  | Trioxane | 5.58 | 2.639 | 0 | 250 | 260 | 1.04 | False | True | True |  |  | 2.62 | 0.007199697 | 330 | 360 | 1.09 | False | True | True |  |  | 2.538 | 0.03827207 | 1060 | 1150 | 1.08 | False | False | False |  |  | 2.357 | 0.1068587 | 1720 | 1910 | 1.11 | False | False | False |  |  | 2400 | 3000 | 1.25 | False | False | False |  |  | 2.013 | 0.2372111 | 3000 | 4400 | 1.47 | False | False | False |  |  | 4200 | 5500 | 1.31 | True | False | False |  |  | 1.505 | 0.4297082 | 2022-07-12 | 3 |  | 0 | 3 | 0 | 0 | 0 | 0 | 11-A-DMF
47 | E | 11 | A | DMSO | MRG-046-G-E-11-A-DMSO | 2 |  |  |  | False | False | False |  |  | Trioxane | 5.58 | 2.461 | 0 | 350 | 360 | 1.03 | False | True | True |  |  | 1.779 | 0.2771231 | 560 | 630 | 1.13 | False | False | False |  |  | 1.448 | 0.4116213 | 1020 | 1120 | 1.1 | False | False | False |  |  | 0.731 | 0.7029663 | 1220 | 1320 | 1.08 | False | False | False |  |  | 1270 | 1360 | 1.07 | False | False | False |  |  | 0.3 | 0.8780983 | 1290 | 1370 | 1.06 | False | False | False |  |  | 1250 | 1330 | 1.06 | False | False | False |  |  | 0 | 1 | 2022-07-12 | 3 |  | 1 | 2 | 0 | 0 | 0 | 0 | 11-A-DMSO
48 | E | 11 | A | Tol | MRG-046-G-E-11-A-Tol | 3 |  |  |  | False | False | False |  |  | Trioxane | 5.97 | 2.74 | 0 |  |  |  | False | False | False |  |  | 2.694 | 0.01678832 |  |  |  | False | False | False |  |  | 2.687 | 0.01934307 | 530 | 610 | 1.15 | True | False | False |  |  | 2.618 | 0.04452555 | 1100 | 1210 | 1.1 | False | False | False |  |  | 1750 | 1910 | 1.09 | False | False | False |  |  | 2.391 | 0.1273723 | 2300 | 2500 | 1.09 | False | False | False |  |  | 3700 | 5100 | 1.38 | True | False | False |  |  | 1.949 | 0.2886861 | 2022-07-12 | 3 |  | 0 | 0 | 0 | 0 | 0 | 0 | 11-A-Tol
49 | E | 12 | A | DMF | MRG-046-G-E-12-A-DMF | 4 |  |  |  | False | False | False |  |  | Trioxane | 5.57 | 1.788 | 0 | 260 | 270 | 1.04 | False | False | False |  |  | 1.789 | -0.0005592841 | 270 | 270 | 1 | False | False | False |  |  | 1.773 | 0.008389262 | 280 | 300 | 1.07 | False | True | False |  |  | 1.777 | 0.006152125 | 370 | 420 | 1.14 | False | True | False |  |  | 1160 | 1300 | 1.12 | False | False | False |  |  | 1.68 | 0.06040268 | 2000 | 2200 | 1.1 | False | False | False |  |  | 5400 | 5900 | 1.09 | False | False | False |  |  | 1.351 | 0.2444072 | 2022-07-12 | 3 | overfilled | 0 | 2 | 0 | 0 | 0 | 0 | 12-A-DMF
51 | E | 12 | A | Tol | MRG-046-G-E-12-A-Tol | 6 |  |  |  | False | False | False |  |  | Trioxane | 5.93 | 3.361 | 0 | 280 | 290 | 1.04 | False | False | False |  |  | 3.33 | 0.009223445 | 280 | 290 | 1.04 | False | True | False |  |  | 3.259 | 0.03034811 | 770 | 840 | 1.09 | False | False | False |  |  | 3.185 | 0.05236537 | 2000 | 2200 | 1.1 | False | False | False |  |  | 3800 | 4200 | 1.11 | False | False | False |  |  | 2.779 | 0.1731627 | 4900 | 5700 | 1.16 | False | False | False |  |  | 9200 | 11300 | 1.23 | True | False | False |  |  | 1.84 | 0.4525439 | 2022-07-12 | 3 |  | 0 | 0 | 0 | 0 | 0 | 0 | 12-A-Tol
54 | E | 13 | A | Tol | MRG-046-G-E-13-A-Tol | 9 |  |  |  | False | False | False |  |  | Trioxane | 5.94 | 3.157 | 0 |  |  |  | False | False | False |  |  | 3.148 | 0.002850808 |  |  |  | False | False | False |  |  | 3.188 | -0.009819449 | 710 | 710 | 1 | False | False | True |  |  | 2.808 | 0.110548 | 4000 | 4500 | 1.13 | False | False | False |  |  | 9400 | 10500 | 1.12 | False | False | False |  |  | 1.912 | 0.3943617 | 11700 | 14300 | 1.22 | True | False | False |  |  | 13900 | 16900 | 1.22 | True | False | False |  |  | 1.106 | 0.6496674 | 2022-07-12 | 3 |  | 0 | 0 | 0 | 0 | 0 | 0 | 13-A-Tol
55 | E | 14 | A | DMF | MRG-046-G-E-14-A-DMF | 10 |  |  |  | False | False | False |  |  | Trioxane | 5.66 | 4.036 | 0 | 330 | 360 | 1.09 | False | True | False |  |  | 3.237 | 0.1979683 | 410 | 450 | 1.1 | False | True | False |  |  | 3.218 | 0.2026759 | 650 | 720 | 1.11 | False | True | False |  |  | 3.211 | 0.2044103 | 940 | 1100 | 1.17 | False | False | False |  |  | 1280 | 1550 | 1.21 | False | False | False |  |  | 3.203 | 0.2063925 | 1930 | 2100 | 1.09 | False | False | False |  |  | 3100 | 3600 | 1.16 | False | False | False |  |  | 3.044 | 0.2457879 | 2022-07-12 | 3 |  | 0 | 3 | 0 | 0 | 0 | 0 | 14-A-DMF
56 | E | 14 | A | DMSO | MRG-046-G-E-14-A-DMSO | 11 |  |  |  | False | False | False |  |  | Trioxane | 5.57 | 3.249 | 0 | 350 | 380 | 1.09 | False | True | False |  |  | 3.221 | 0.008618036 | 420 | 460 | 1.1 | False | True | False |  |  | 3.261 | -0.003693444 | 530 | 560 | 1.06 | False | True | True |  |  | 3.222 | 0.008310249 | 620 | 670 | 1.08 | False | False | False | [5 empty] | False | False | False |  |  | 3.823 |  | 580 | 610 | 1.05 | True | True | False | [5 empty] | False | False | False |  |  | 3.119 | 0.04001231 | 2022-07-12 | 3 |  | 0 | 3 | 0 | 0 | 0 | 0 | 14-A-DMSO
58 | E | 15 | A | DMF | MRG-046-G-E-15-A-DMF | 13 |  |  |  | False | False | False |  |  | Anisole | 5.65 | 2.694 | 0 |  |  |  | False | False | False |  |  | 2.881 |  |  |  |  | False | False | False |  |  | 2.697 | -0.001113586 |  |  |  | False | False | False |  |  |  |  | 1520 | 1660 | 1.09 | False | False | False |  |  | 2900 | 3400 | 1.17 | False | False | False |  |  | 2.453 | 0.08945805 | 4200 | 4700 | 1.12 | False | False | False |  |  | 7200 | 9600 | 1.33 | True | False | False |  |  | 1.694 | 0.3711952 | 2022-07-12 | 3 | overfilled (2 mL Trioxane solution (by mistake), afterwards corrected in program) | 0 | 3 | 0 | 0 | 0 | 0 | 15-A-DMF
59 | E | 15 | A | DMSO | MRG-046-G-E-15-A-DMSO | 14 |  |  |  | False | False | False |  |  | Anisole | 5.61 | 2.926 | 0 | 880 | 1000 | 1.14 | False | False | False |  |  | 2.704 | 0.0758715 | 1910 | 2200 | 1.15 | False | False | False |  |  | 2.597 | 0.1124402 | 6500 | 7200 | 1.11 | True | False | False |  |  | 1.952 | 0.3328776 | 9500 | 10700 | 1.13 | False | False | False |  |  | 11500 | 13200 | 1.15 | False | False | False |  |  | 1.212 | 0.5857826 | 12800 | 14900 | 1.16 | False | False | False |  |  | 12400 | 18300 | 1.48 | False | True | False |  |  | 0.628 | 0.7853725 | 2022-07-12 | 3 |  | 0 | 3 | 0 | 0 | 0 | 0 | 15-A-DMSO
60 | E | 15 | A | Tol | MRG-046-G-E-15-A-Tol | 15 |  |  |  | False | False | False |  |  | Anisole | 5.96 | 2.85 | 0 |  |  |  | False | False | False |  |  | 2.789 | 0.02140351 |  |  |  | False | False | False |  |  | 2.869 | -0.006666667 |  |  |  | False | False | False |  |  | 2.765 | 0.02982456 | 1470 | 1620 | 1.1 | False | False | False |  |  | 3000 | 3400 | 1.13 | False | False | False |  |  | 2.457 | 0.1378947 | 4600 | 5000 | 1.09 | False | False | False |  |  | 9000 | 11900 | 1.32 | True | False | False |  |  | 1.718 | 0.397193 | 2022-07-12 | 3 |  | 0 | 0 | 0 | 0 | 0 | 0 | 15-A-Tol
61 | F | 1 | A | DMF | MRG-046-G-F-1-A-DMF | 1 |  |  |  | False | False | False |  |  | Anisole | 5.01 | 2.646 | 0 | 250 | 270 | 1.08 | False | True | True |  |  | 2.58 | 0.02494331 | 270 | 290 | 1.07 | False | True | True |  |  | 2.576 | 0.02645503 | 290 | 320 | 1.1 | False | False | True |  |  | 2.513 | 0.05026455 | 350 | 380 | 1.09 | False | False | True |  |  | 420 | 480 | 1.14 | False | False | True |  |  | 2.382 | 0.09977324 | 470 | 550 | 1.17 | False | False | True |  |  | 740 | 1000 | 1.35 | False | True | True |  |  | 2.139 | 0.19161 | 2022-07-18 | 1 | sampling for 2h started after failure after 2h 19 min | 1 | 2 | 0 | 0 | 0 | 0 | 1-A-DMF
62 | F | 1 | A | DMSO | MRG-046-G-F-1-A-DMSO | 2 |  |  |  | False | False | False |  |  | Anisole | 4.99 | 2.602 | 0 | 260 | 280 | 1.08 | False | True | True |  |  | 2.504 | 0.03766334 | 340 | 360 | 1.06 | True | False | True |  |  | 2.447 | 0.05956956 | 480 | 550 | 1.15 | False | False | True |  |  | 2.292 | 0.1191391 | 690 | 780 | 1.13 | False | False | True |  |  | 770 | 940 | 1.22 | False | False | True |  |  | 2.003 | 0.2302075 | 950 | 1130 | 1.19 | False | False | True |  |  | 1180 | 1470 | 1.25 | False | False | True |  |  | 1.508 | 0.4204458 | 2022-07-18 | 1 |  | 0 | 0 | 0 | 0 | 0 | 0 | 1-A-DMSO
63 | F | 1 | A | Tol | MRG-046-G-F-1-A-Tol | 3 |  |  |  | False | False | False |  |  | Anisole | 5.45 | 2.651 | 0 | 250 | 270 | 1.08 | False | True | True |  |  | 2.623 | 0.01056205 | 300 | 320 | 1.07 | False | False | True |  |  | 2.585 | 0.02489627 | 400 | 460 | 1.15 | False | False | True |  |  | 2.582 | 0.02602791 | 480 | 610 | 1.27 | False | False | True |  |  | 900 | 940 | 1.04 | False | False | True |  |  | 2.523 | 0.04828367 | 920 | 1130 | 1.23 | False | False | True |  |  | 1080 | 1800 | 1.67 | False | False | True |  |  | 2.463 | 0.07091664 | 2022-07-18 | 1 |  | 0 | 0 | 0 | 0 | 0 | 0 | 1-A-Tol
65 | F | 2 | A | DMSO | MRG-046-G-F-2-A-DMSO | 5 |  |  |  | False | False | False |  |  | Anisole | 5 | 2.68 | 0 | 370 | 400 | 1.08 | False | True | True |  |  | 2.675 | 0.001865672 | 650 | 750 | 1.15 | False | False | True |  |  | 2.607 | 0.02723881 | 1200 | 1380 | 1.15 | False | False | True |  |  | 2.541 | 0.05186567 | 1410 | 2000 | 1.42 | False | False | True |  |  | 1640 | 2580 | 1.57 | False | False | True |  |  | 2.397 | 0.105597 | 2270 | 3150 | 1.39 | False | False | True |  |  | 3200 | 4500 | 1.41 | True | False | True |  |  | 2.143 | 0.2003731 | 2022-07-18 | 1 |  | 0 | 0 | 0 | 0 | 0 | 0 | 2-A-DMSO
67 | F | 3 | A | DMF | MRG-046-G-F-3-A-DMF | 7 |  |  |  | False | False | False |  |  | Anisole | 5.04 | 2.618 | 0 | 310 | 330 | 1.06 | False | True | True |  |  | 2.594 | 0.009167303 | 320 | 350 | 1.09 | False | False | True |  |  | 2.672 | -0.02062643 | 350 | 390 | 1.11 | False | False | True |  |  | 2.569 | 0.01871658 | 420 | 480 | 1.14 | False | False | True |  |  | 500 | 640 | 1.28 | False | False | True |  |  | 2.582 | 0.01375095 | 570 | 770 | 1.35 | False | False | True |  |  | 1220 | 2300 | 1.89 | False | False | True |  |  | 2.398 | 0.08403361 | 2022-07-18 | 1 |  | 0 | 0 | 0 | 0 | 0 | 0 | 3-A-DMF
68 | F | 3 | A | DMSO | MRG-046-G-F-3-A-DMSO | 8 |  |  |  | False | False | False |  |  | Anisole | 5.02 | 2.624 | 0 | 410 | 450 | 1.1 | False | False | True |  |  | 2.586 | 0.01448171 | 730 | 850 | 1.16 | False | False | True |  |  | 2.592 | 0.01219512 | 1070 | 1490 | 1.39 | False | False | True |  |  | 2.477 | 0.05602134 | 1460 | 2200 | 1.51 | False | False | True |  |  | 2100 | 3000 | 1.43 | False | False | True |  |  | 2.294 | 0.1257622 | 2400 | 3600 | 1.5 | False | False | True |  |  | 3500 | 5000 | 1.43 | False | False | True |  |  | 2.094 | 0.2019817 | 2022-07-18 | 1 |  | 0 | 0 | 0 | 0 | 0 | 0 | 3-A-DMSO
69 | F | 3 | A | Tol | MRG-046-G-F-3-A-Tol | 9 |  |  |  | False | False | False |  |  | Anisole | 5.46 | 2.623 | 0 | 290 | 310 | 1.07 | False | True | True |  |  | 2.618 | 0.001906214 | 370 | 410 | 1.11 | False | False | True |  |  | 2.552 | 0.02706824 | 500 | 650 | 1.3 | False | False | True |  |  | 2.513 | 0.04193671 | 640 | 1050 | 1.64 | False | False | True |  |  | 900 | 1640 | 1.82 | False | False | True |  |  | 2.42 | 0.0773923 | 1080 | 2100 | 1.94 | False | False | True |  |  | 1410 | 3700 | 2.62 | True | False | True |  |  | 2.297 | 0.1242852 | 2022-07-18 | 1 |  | 0 | 0 | 0 | 0 | 0 | 0 | 3-A-Tol
70 | F | 4 | A | DMF | MRG-046-G-F-4-A-DMF | 10 |  |  |  | False | False | False |  |  | Anisole | 4.98 | 2.702 | 0 | 280 | 300 | 1.07 | False | True | True |  |  | 2.66 | 0.01554404 | 290 | 320 | 1.1 | False | True | True |  |  | 2.655 | 0.01739452 | 300 | 340 | 1.13 | False | True | True |  |  | 2.658 | 0.01628423 | 340 | 380 | 1.12 | False | False | True |  |  | 380 | 450 | 1.18 | False | False | True |  |  | 2.625 | 0.02849741 | 410 | 500 | 1.22 | False | False | True |  |  | 650 | 820 | 1.26 | False | False | True |  |  | 2.584 | 0.04367135 | 2022-07-18 | 1 |  | 0 | 0 | 0 | 0 | 0 | 0 | 4-A-DMF
71 | F | 4 | A | DMSO | MRG-046-G-F-4-A-DMSO | 11 |  |  |  | False | False | False |  |  | Anisole | 4.93 | 2.725 | 0 | 310 | 340 | 1.1 | False | True | True |  |  | 2.652 | 0.02678899 | 370 | 420 | 1.14 | False | False | True |  |  | 2.637 | 0.03229358 | 500 | 620 | 1.24 | False | False | True |  |  | 2.586 | 0.05100917 | 610 | 850 | 1.39 | False | False | True |  |  | 840 | 1160 | 1.38 | False | False | True |  |  | 2.514 | 0.07743119 | 1020 | 1410 | 1.38 | False | False | True |  |  | 1380 | 2100 | 1.52 | False | False | True |  |  | 2.411 | 0.1152294 | 2022-07-18 | 1 | filtration closing of reflux module was loose | 0 | 0 | 0 | 0 | 0 | 0 | 4-A-DMSO
76 | G | 1 | C | DMF | MRG-046-G-G-1-C-DMF | 1 |  |  |  | False | False | False |  |  | Anisole | 5 | 2.62 | 0 | 170 | 180 | 1.06 | False | False | True |  |  | 2.6425 | -0.008587786 | 180 | 190 | 1.06 | False | False | True |  |  | 2.607 | 0.004961832 | 200 | 210 | 1.05 | False | True | True |  |  | 2.597 | 0.008778626 |  |  |  | False | False | False |  |  | 330 | 400 | 1.21 | False | False | True |  |  | 2.554 | 0.02519084 | 300 | 340 | 1.13 | True | False | True |  |  | 730 | 1090 | 1.49 | False | False | True |  |  | 2.489 | 0.05 | 2022-07-19 | 4 | samples for 6 h sampling not findable | 0 | 3 | 0 | 0 | 0 | 0 | 1-C-DMF
77 | G | 1 | C | DMSO | MRG-046-G-G-1-C-DMSO | 2 |  |  |  | False | False | False |  |  | Anisole | 4.99 | 2.589 | 0 | 170 | 170 | 1 | False | False | True |  |  | 2.602 | -0.005021244 | 180 | 180 | 1 | False | True | True |  |  | 2.574 | 0.005793743 | 260 | 290 | 1.12 | True | False | True |  |  | 2.524 | 0.02510622 |  |  |  | False | False | False |  |  | 560 | 690 | 1.23 | False | False | True |  |  | 2.453 | 0.05252993 | 570 | 760 | 1.33 | False | False | True |  |  | 1290 | 1550 | 1.2 | False | False | True |  |  | 2.318 | 0.1046736 | 2022-07-19 | 4 | samples for 6 h sampling not findable | 0 | 3 | 0 | 0 | 0 | 0 | 1-C-DMSO
78 | G | 1 | C | Tol | MRG-046-G-G-1-C-Tol | 3 |  |  |  | False | False | False |  |  | Anisole | 5.45 | 2.629 | 0 | 150 | 160 | 1.07 | False | True | True |  |  | 2.602 | 0.01027006 | 180 | 190 | 1.06 | True | False | True |  |  | 2.593 | 0.01369342 | 220 | 250 | 1.14 | False | False | True |  |  | 2.585 | 0.0167364 | 350 | 410 | 1.17 | False | False | True |  |  | 380 | 550 | 1.45 | False | False | True |  |  | 2.538 | 0.03461392 | 460 | 710 | 1.54 | False | False | True |  |  | 860 | 1430 | 1.66 | False | False | True |  |  | 2.458 | 0.06504374 | 2022-07-19 | 4 |  | 0 | 3 | 0 | 0 | 0 | 0 | 1-C-Tol
80 | G | 2 | C | DMSO | MRG-046-G-G-2-C-DMSO | 5 |  |  |  | False | False | False |  |  | Anisole | 4.99 | 2.733 | 0 | 180 | 190 | 1.06 | False | False | True |  |  | 2.721 | 0.004390779 | 240 | 270 | 1.13 | False | True | True |  |  | 2.73 | 0.001097695 | 650 | 820 | 1.26 | False | False | True |  |  | 2.712 | 0.007683864 | 1380 | 1570 | 1.14 | False | False | True |  |  | 2100 | 2300 | 1.1 | False | False | False |  |  | 2.509 | 0.08196121 | 2200 | 2700 | 1.23 | False | False | True |  |  | 3100 | 4100 | 1.32 | True | False | True |  |  | 2.277 | 0.1668496 | 2022-07-19 | 4 |  | 0 | 3 | 0 | 0 | 0 | 0 | 2-C-DMSO
81 | G | 2 | C | Tol | MRG-046-G-G-2-C-Tol | 6 |  |  |  | False | False | False |  |  | Anisole | 5.45 | 2.661 | 0 | 180 | 190 | 1.06 | False | False | True |  |  | 2.657 | 0.001503194 | 190 | 200 | 1.05 | False | True | True |  |  | 2.652 | 0.003382187 | 270 | 360 | 1.33 | False | False | True |  |  | 2.581 | 0.03006389 | 540 | 690 | 1.28 | False | False | True |  |  | 740 | 1060 | 1.43 | False | False | True |  |  | 2.535 | 0.04735062 | 910 | 1340 | 1.47 | False | False | True |  |  | 1870 | 2700 | 1.44 | True | False | True |  |  | 2.413 | 0.09319805 | 2022-07-19 | 4 |  | 0 | 3 | 0 | 0 | 0 | 0 | 2-C-Tol
83 | G | 3 | C | DMSO | MRG-046-G-G-3-C-DMSO | 8 |  |  |  | False | False | False |  |  | Anisole | 5.01 | 2.608 | 0 | 180 | 190 | 1.06 | False | False | True |  |  | 2.624 | -0.006134969 | 260 | 280 | 1.08 | True | False | True |  |  | 2.593 | 0.005751534 | 870 | 1010 | 1.16 | False | False | True |  |  | 2.516 | 0.03527607 | 1650 | 1860 | 1.13 | False | False | True |  |  | 2200 | 2600 | 1.18 | False | False | True |  |  | 2.329 | 0.1069785 | 2800 | 3200 | 1.14 | True | False | True |  |  | 3500 | 4700 | 1.34 | True | False | True |  |  | 2.134 | 0.1817485 | 2022-07-19 | 4 |  | 0 | 3 | 0 | 0 | 0 | 0 | 3-C-DMSO
86 | G | 4 | C | DMSO | MRG-046-G-G-4-C-DMSO | 11 |  |  |  | False | False | False |  |  | Anisole | 4.92 | 2.694 | 0 | 200 | 200 | 1 | False | False | True |  |  | 2.656 | 0.01410542 | 210 | 220 | 1.05 | True | False | True |  |  | 2.659 | 0.01299183 | 310 | 350 | 1.13 | True | False | True |  |  | 2.619 | 0.02783964 | 460 | 570 | 1.24 | False | False | True |  |  | 580 | 790 | 1.36 | False | False | True |  |  | 2.567 | 0.0471418 | 770 | 1040 | 1.35 | False | False | True | [5 empty] | False | False | False |  |  |  |  | 2022-07-19 | 4 | no data for 15 h sampling (crash) | 0 | 3 | 1 | 0 | 0 | 0 | 4-C-DMSO
90 | G | 5 | C | Tol | MRG-046-G-G-5-C-Tol | 15 |  |  |  | False | False | False |  |  | n-Decane | 5.35 | 2.761 | 0 | 220 | 230 | 1.05 | False | False | True |  |  | 2.762 | -0.0003621876 | 230 | 240 | 1.04 | False | False | True |  |  | 2.744 | 0.006157189 | 250 | 280 | 1.12 | True | False | True |  |  | 2.665 | 0.03477001 | 260 | 320 | 1.23 | False | True | True |  |  | 290 | 360 | 1.24 | True | False | True |  |  | 2.633 | 0.04636001 | 300 | 390 | 1.3 | True | True | True | [5 empty] | False | False | False |  |  |  |  | 2022-07-19 | 4 | no data for 15 h sampling (crash), n-Decane not miscible with DMF and DMSO | 0 | 3 | 0 | 0 | 0 | 0 | 5-C-Tol
91 | H | 6 | C | DMF | MRG-046-G-H-6-C-DMF | 1 |  |  |  | False | False | False |  |  | Trioxane | 5.3 | 2.901 | 0 | 2400 | 2700 | 1.13 | False | False | False |  |  | 2.778 | 0.04239917 | 3900 | 4200 | 1.08 | False | False | False |  |  | 2.671 | 0.07928301 | 4400 | 5100 | 1.16 | False | False | False |  |  | 2.609 | 0.1006549 | 5300 | 7000 | 1.32 | False | False | False |  |  | 6300 | 8600 | 1.37 | True | False | False |  |  | 2.084 | 0.281627 | 7900 | 10000 | 1.27 | True | False | False |  |  | 9700 | 13300 | 1.37 | True | False | False |  |  | 1.445 | 0.5018959 | 2022-07-20 | 3 |  | 0 | 3 | 0 | 0 | 0 | 0 | 6-C-DMF
92 | H | 6 | C | DMSO | MRG-046-G-H-6-C-DMSO | 2 |  |  |  | False | False | False |  |  | Trioxane | 5.28 | 2.877 | 0 | 3500 | 3900 | 1.11 | True | False | False |  |  | 2.649 | 0.07924922 | 1150 | 3300 | 2.87 | True | False | True |  |  | 2.533 | 0.119569 | 5100 | 6100 | 1.2 | True | False | False |  |  | 2.259 | 0.2148071 | 6400 | 7900 | 1.23 | True | False | True |  |  | 7600 | 9500 | 1.25 | True | False | True |  |  | 1.777 | 0.3823427 | 7600 | 10200 | 1.34 | True | False | False |  |  | 9400 | 12700 | 1.35 | True | False | True |  |  | 0.999 | 0.6527633 | 2022-07-20 | 3 |  | 0 | 3 | 0 | 0 | 0 | 0 | 6-C-DMSO
93 | H | 6 | C | Tol | MRG-046-G-H-6-C-Tol | 3 |  |  |  | False | False | False |  |  | Trioxane | 5.72 | 3.079 | 0 | 1860 | 2200 | 1.18 | False | False | True |  |  | 3.02 | 0.01916207 | 2100 | 2400 | 1.14 | False | False | True |  |  | 2.985 | 0.03052939 | 2900 | 3200 | 1.1 | False | False | False |  |  | 2.915 | 0.05326405 | 3200 | 4200 | 1.31 | False | False | False |  |  | 4200 | 5300 | 1.26 | True | False | False |  |  | 2.72 | 0.1165963 | 4600 | 6000 | 1.3 | True | False | False |  |  | 7400 | 8900 | 1.2 | True | False | False |  |  | 2.349 | 0.23709 | 2022-07-20 | 3 |  | 0 | 3 | 0 | 0 | 0 | 0 | 6-C-Tol
94 | H | 7 | C | DMF | MRG-046-G-H-7-C-DMF | 4 |  |  |  | False | False | False |  |  | Trioxane | 5.33 | 3.309 | 0 | 4100 | 4400 | 1.07 | False | False | False |  |  | 3.19 | 0.03596253 | 3900 | 4700 | 1.21 | False | False | False |  |  | 3.089 | 0.06648534 | 5300 | 6700 | 1.26 | False | False | False |  |  | 2.934 | 0.1133273 | 7100 | 9500 | 1.34 | True | False | False |  |  | 8800 | 12100 | 1.38 | True | False | False |  |  | 2.395 | 0.2762164 | 10300 | 14000 | 1.36 | True | False | False |  |  | 13200 | 19700 | 1.49 | True | False | False |  |  | 1.622 | 0.5098217 | 2022-07-20 | 3 |  | 0 | 3 | 0 | 0 | 0 | 0 | 7-C-DMF
96 | H | 7 | C | Tol | MRG-046-G-H-7-C-Tol | 6 |  |  |  | False | False | False |  |  | Trioxane | 5.7 | 3.314 | 0 |  |  |  | False | False | False |  |  | 3.258 | 0.01689801 | 2500 | 2700 | 1.08 | True | False | False |  |  | 3.19 | 0.03741702 | 3400 | 3900 | 1.15 | True | False | True |  |  | 3.093 | 0.06668678 | 4600 | 5800 | 1.26 | False | False | False |  |  | 6000 | 7400 | 1.23 | False | False | True |  |  | 2.818 | 0.1496681 | 7900 | 9200 | 1.16 | False | False | False |  |  | 11400 | 13800 | 1.21 | True | False | False |  |  | 2.25 | 0.3210622 | 2022-07-20 | 3 |  | 0 | 3 | 0 | 0 | 0 | 0 | 7-C-Tol
103 | H | 10 | C | DMF | MRG-046-G-H-10-C-DMF | 13 |  |  |  | False | False | False |  |  | Anisole | 5.38 | 3.627 | 0 | 3900 | 5000 | 1.28 | False | False | True |  |  | 3.345 | 0.07775021 |  |  |  | False | False | False |  |  |  |  | 5700 | 7800 | 1.37 | True | False | False |  |  | 4.016 |  | 8200 | 11000 | 1.34 | True | False | False |  |  | 10300 | 13800 | 1.34 | True | False | False |  |  | 2.367 | 0.3473945 | 11100 | 15800 | 1.42 | True | False | False |  |  | 14200 | 22000 | 1.55 | True | False | False |  |  | 1.438 | 0.6035291 | 2022-07-20 | 3 | at 2h sampling got stuck here (NMR) --> reactors opened for 30 min | 0 | 3 | 0 | 0 | 0 | 0 | 10-C-DMF
104 | H | 10 | C | DMSO | MRG-046-G-H-10-C-DMSO | 14 |  |  |  | False | False | False |  |  | Anisole | 5.334 | 2.918 | 0 | 4300 | 5400 | 1.26 | False | False | False |  |  | 2.632 | 0.09801234 |  |  |  | False | False | False | [7 empty] | False | False | False |  |  | 2.023 | 0.3067169 | 9700 | 11900 | 1.23 | True | False | False |  |  | 11300 | 14900 | 1.32 | True | False | False |  |  | 1.303 | 0.5534613 | 13200 | 17300 | 1.31 | True | False | False |  |  | 16000 | 22000 | 1.38 | True | False | False |  |  | 0.683 | 0.7659356 | 2022-07-20 | 3 | at 2h sampling got stuck here (NMR) --> reactors opened for 30 min, possibly samples for SEC got switched between reactor 14 and 15 | 0 | 3 | 0 | 0 | 0 | 0 | 10-C-DMSO
105 | H | 10 | C | Tol | MRG-046-G-H-10-C-Tol | 15 |  |  |  | False | False | False |  |  | Anisole | 5.73 | 3.103 | 0 | 2300 | 2700 | 1.17 | False | False | True |  |  | 2.826 | 0.08926845 |  |  |  | False | False | False |  |  |  |  | 3200 | 4000 | 1.25 | False | False | False |  |  | 2.739 | 0.1173058 | 4400 | 5800 | 1.32 | False | False | False |  |  | 6100 | 7700 | 1.26 | True | False | False |  |  | 2.646 | 0.1472768 | 6700 | 8700 | 1.3 | True | False | False |  |  | 14200 | 18700 | 1.32 | True | False | False |  |  | 2.155 | 0.3055108 | 2022-07-20 | 3 | at 2h sampling got stuck here (NMR) --> reactors opened for 30 min, possibly samples for SEC got switched between reactor 14 and 15 | 0 | 3 | 0 | 0 | 0 | 0 | 10-C-Tol
106 | I | 11 | C | DMF | MRG-046-G-I-11-C-DMF | 1 |  |  |  | False | False | False |  |  | Trioxane | 5.58 | 2.727 | 0 | 200 | 210 | 1.05 | False | False | True |  |  | 2.522 | 0.07517418 | 210 | 220 | 1.05 | False | False | True |  |  | 2.451 | 0.1012101 | 580 | 640 | 1.1 | False | False | False |  |  | 2.221 | 0.1855519 | 1000 | 1130 | 1.13 | False | False | False |  |  | 1710 | 1800 | 1.05 | False | False | False |  |  | 1.763 | 0.353502 | 1930 | 2100 | 1.09 | False | False | False |  |  | 2600 | 3200 | 1.23 | True | False | False |  |  | 1.148 | 0.5790246 | 2022-07-21 | 2 |  | 0 | 3 | 0 | 0 | 0 | 0 | 11-C-DMF
107 | I | 11 | C | DMSO | MRG-046-G-I-11-C-DMSO | 2 |  |  |  | False | False | False |  |  | Trioxane | 5.55 | 2.602 | 0 | 200 | 210 | 1.05 | False | False | True |  |  | 2.202 | 0.1537279 | 350 | 390 | 1.11 | True | True | True |  |  | 1.912 | 0.2651806 | 1110 | 1180 | 1.06 | False | False | False |  |  | 1.18 | 0.5465027 | 1360 | 1530 | 1.13 | False | False | True |  |  | 1470 | 1670 | 1.14 | False | False | True |  |  | 0.224 | 0.9139124 | 1700 | 1810 | 1.06 | False | False | True |  |  | 1690 | 1830 | 1.08 | False | False | True |  |  |  |  | 2022-07-21 | 2 |  | 0 | 3 | 0 | 0 | 0 | 0 | 11-C-DMSO
108 | I | 11 | C | Tol | MRG-046-G-I-11-C-Tol | 3 |  |  |  | False | False | False |  |  | Trioxane | 5.96 | 2.839 | 0 | 200 | 210 | 1.05 | False | False | True |  |  | 2.767 | 0.02536104 | 210 | 210 | 1 | False | True | True |  |  | 2.743 | 0.03381472 | 500 | 550 | 1.1 | False | False | False |  |  | 2.679 | 0.05635787 | 1100 | 1200 | 1.09 | False | True | True |  |  | 1810 | 1950 | 1.08 | False | False | True |  |  | 2.434 | 0.1426559 | 2400 | 2600 | 1.08 | False | False | True |  |  | 4400 | 5000 | 1.14 | True | False | True |  |  | 2.013 | 0.2909475 | 2022-07-21 | 2 |  | 0 | 3 | 0 | 0 | 0 | 0 | 11-C-Tol
109 | I | 12 | C | DMF | MRG-046-G-I-12-C-DMF | 4 |  |  |  | False | False | False |  |  | Trioxane | 5.6 | 3.206 | 0 | 260 | 270 | 1.04 | False | True | True |  |  | 3.194 | 0.003742982 | 270 | 290 | 1.07 | False | True | True |  |  | 3.196 | 0.003119152 | 670 | 1080 | 1.61 | False | False | False |  |  | 3.06 | 0.04553961 | 2200 | 2500 | 1.14 | False | False | False |  |  | 3600 | 4000 | 1.11 | False | False | False |  |  | 2.704 | 0.1565814 | 4600 | 5300 | 1.15 | True | False | False |  |  | 6900 | 9200 | 1.33 | True | False | False |  |  | 2.049 | 0.3608858 | 2022-07-21 | 2 |  | 0 | 3 | 0 | 0 | 0 | 0 | 12-C-DMF
111 | I | 12 | C | Tol | MRG-046-G-I-12-C-Tol | 6 |  |  |  | False | False | False |  |  | Trioxane | 5.93 | 3.28 | 0 | 260 | 270 | 1.04 | True | False | False |  |  | 3.278 | 0.0006097561 | 260 | 260 | 1 | True | True | False |  |  | 3.264 | 0.004878049 | 920 | 990 | 1.08 | False | False | False |  |  | 3.207 | 0.0222561 | 2500 | 2700 | 1.08 | False | False | False |  |  | 4500 | 4900 | 1.09 | False | False | False |  |  | 2.763 | 0.157622 | 6100 | 6700 | 1.1 | False | False | False |  |  | 9300 | 11300 | 1.22 | True | False | False |  |  | 2.158 | 0.3420732 | 2022-07-21 | 2 |  | 0 | 3 | 0 | 0 | 0 | 0 | 12-C-Tol
114 | I | 13 | C | Tol | MRG-046-G-I-13-C-Tol | 9 |  |  |  | False | False | False |  |  | Trioxane | 5.93 | 3.29 | 0 | 400 | 400 | 1 | False | False | True |  |  | 3.273 | 0.005167173 | 390 | 390 | 1 | False | False | True |  |  | 3.25 | 0.01215805 | 4400 | 4800 | 1.09 | False | False | False |  |  | 3.105 | 0.056231 | 9600 | 10700 | 1.11 | False | False | False |  |  | 12400 | 14600 | 1.18 | True | False | False |  |  | 2.372 | 0.2790274 | 13900 | 16800 | 1.21 | True | False | False |  |  | 15300 | 20000 | 1.31 | True | False | False |  |  | 1.948 | 0.4079027 | 2022-07-21 | 2 |  | 1 | 3 | 0 | 0 | 0 | 0 | 13-C-Tol
118 | I | 15 | C | DMF | MRG-046-G-I-15-C-DMF | 13 |  |  |  | False | False | False |  |  | Anisole | 5.66 | 2.81 | 0 | 480 | 540 | 1.13 | False | True | True |  |  | 2.82 | -0.003558719 | 670 | 760 | 1.13 | False | False | False |  |  | 2.687 | 0.04377224 | 2300 | 2700 | 1.17 | True | False | True |  |  | 2.491 | 0.1135231 | 4200 | 4700 | 1.12 | False | True | False |  |  | 4300 | 6200 | 1.44 | True | False | False |  |  | 2.071 | 0.2629893 | 5300 | 7300 | 1.38 | True | False | False |  |  | 6300 | 11200 | 1.78 | True | False | False |  |  | 1.387 | 0.5064057 | 2022-07-21 | 2 |  | 0 | 3 | 0 | 0 | 0 | 0 | 15-C-DMF
119 | I | 15 | C | DMSO | MRG-046-G-I-15-C-DMSO | 14 |  |  |  | False | False | False |  |  | Anisole | 5.6 | 2.821 | 0 | 300 | 340 | 1.13 | False | True | True |  |  | 2.801 | 0.007089685 | 1070 | 1360 | 1.27 | False | False | True |  |  | 2.784 | 0.01311592 | 6000 | 6800 | 1.13 | False | False | False |  |  | 2.156 | 0.235732 | 9700 | 10900 | 1.12 | False | False | False |  |  | 11400 | 13600 | 1.19 | False | False | False |  |  | 1.322 | 0.5313719 | 13100 | 15500 | 1.18 | False | False | False |  |  | 13400 | 18600 | 1.39 | True | True | False |  |  | 0.752 | 0.7334279 | 2022-07-21 | 2 |  | 0 | 3 | 0 | 0 | 0 | 0 | 15-C-DMSO
120 | I | 15 | C | Tol | MRG-046-G-I-15-C-Tol | 15 |  |  |  | False | False | False |  |  | Anisole | 6 | 2.84 | 0 | 270 | 280 | 1.04 | False | False | True |  |  | 2.844 | -0.001408451 | 260 | 270 | 1.04 | False | True | True |  |  | 2.862 | -0.007746479 | 780 | 890 | 1.14 | False | False | True |  |  | 2.74 | 0.03521127 | 2500 | 2900 | 1.16 | False | False | False |  |  | 4900 | 5500 | 1.12 | False | False | False |  |  | 2.262 | 0.2035211 | 6600 | 7600 | 1.15 | True | False | False |  |  | 10800 | 14000 | 1.3 | True | False | False |  |  | 1.406 | 0.5049296 | 2022-07-21 | 2 |  | 0 | 3 | 0 | 0 | 0 | 0 | 15-C-Tol
122 | J | 1 | A | DMSO | MRG-046-G-J-1-A-DMSO | 2 |  |  |  | False | False | False |  |  | Anisole | 4.99 | 2.632 | 0 | 230 | 250 | 1.09 | False | True | True |  |  | 2.592 | 0.01519757 | 260 | 280 | 1.08 | False | True | True |  |  | 2.585 | 0.01785714 | 360 | 390 | 1.08 | False | False | True |  |  | 2.548 | 0.03191489 | 480 | 530 | 1.1 | False | False | False |  |  | 600 | 700 | 1.17 | False | False | False |  |  | 2.448 | 0.06990881 | 600 | 800 | 1.33 | False | True | True |  |  | 1120 | 1470 | 1.31 | False | False | False |  |  | 2.367 | 0.1006839 | 2022-07-26 | 2 | some reactor hulls were not completely filled with thermofluid | 0 | 2 | 0 | 0 | 0 | 0 | 1-A-DMSO
123 | J | 1 | A | Tol | MRG-046-G-J-1-A-Tol | 3 |  |  |  | False | False | False |  |  | Anisole | 5.45 | 2.616 | 0 | 240 | 250 | 1.04 | False | True | True |  |  | 2.602 | 0.005351682 | 270 | 290 | 1.07 | False | True | False |  |  | 2.599 | 0.006498471 | 360 | 400 | 1.11 | False | False | True |  |  | 2.571 | 0.01720183 | 450 | 540 | 1.2 | False | True | True | [5 empty] | False | False | False |  |  | 2.473 | 0.05466361 | 610 | 870 | 1.43 | False | False | True |  |  | 1080 | 1700 | 1.57 | True | False | True |  |  | 2.407 | 0.07989297 | 2022-07-26 | 2 | some reactor hulls were not completely filled with thermofluid | 1 | 2 | 0 | 0 | 0 | 0 | 1-A-Tol
125 | J | 2 | A | DMSO | MRG-046-G-J-2-A-DMSO | 5 |  |  |  | False | False | False |  |  | Anisole | 5 | 2.638 | 0 | 260 | 280 | 1.08 | False | True | True |  |  | 2.651 | -0.004927976 | 290 | 310 | 1.07 | False | True | True |  |  | 2.635 | 0.001137225 | 480 | 530 | 1.1 | False | False | True |  |  | 2.592 | 0.01743745 | 790 | 920 | 1.16 | False | False | True |  |  | 1010 | 1380 | 1.37 | False | False | True |  |  | 2.479 | 0.06027293 | 1330 | 1790 | 1.35 | True | False | True |  |  | 2300 | 3300 | 1.43 | True | False | True |  |  | 2.258 | 0.1440485 | 2022-07-26 | 2 | some reactor hulls were not completely filled with thermofluid | 0 | 2 | 0 | 0 | 0 | 0 | 2-A-DMSO
126 | J | 2 | A | Tol | MRG-046-G-J-2-A-Tol | 6 |  |  |  | False | False | False |  |  | Anisole | 5.45 | 2.664 | 0 | 250 | 270 | 1.08 | False | True | True |  |  | 2.7 | -0.01351351 | 280 | 310 | 1.11 | False | True | True |  |  | 2.636 | 0.01051051 | 390 | 490 | 1.26 | False | True | True |  |  | 2.626 | 0.01426426 | 480 | 630 | 1.31 | False | True | True |  |  | 630 | 870 | 1.38 | False | True | True |  |  | 2.556 | 0.04054054 | 680 | 1000 | 1.47 | False | True | True |  |  | 960 | 1740 | 1.81 | True | True | True |  |  | 2.479 | 0.06944444 | 2022-07-26 | 2 | some reactor hulls were not completely filled with thermofluid | 0 | 2 | 0 | 0 | 0 | 0 | 2-A-Tol
128 | J | 3 | A | DMSO | MRG-046-G-J-3-A-DMSO | 8 |  |  |  | False | False | False |  |  | Anisole | 5 | 2.65 | 0 | 300 | 330 | 1.1 | False | True | True |  |  | 2.68 | -0.01132075 | 380 | 420 | 1.11 | False | True | True |  |  | 2.67 | -0.00754717 | 740 | 870 | 1.18 | False | False | True |  |  | 2.644 | 0.002264151 | 1100 | 1380 | 1.25 | True | False | True |  |  | 1420 | 2000 | 1.41 | False | False | True |  |  | 2.546 | 0.03924528 | 1770 | 2460 | 1.39 | False | False | True |  |  | 2900 | 4100 | 1.41 | True | False | True |  |  | 2.351 | 0.1128302 | 2022-07-26 | 2 | some reactor hulls were not completely filled with thermofluid | 0 | 2 | 0 | 0 | 0 | 0 | 3-A-DMSO
129 | J | 3 | A | Tol | MRG-046-G-J-3-A-Tol | 9 |  |  |  | False | False | False |  |  | Anisole | 5.46 | 2.598 | 0 | 240 | 260 | 1.08 | False | True | True |  |  | 2.638 | -0.01539646 | 270 | 310 | 1.15 | False | True | True |  |  | 2.6 | -0.0007698229 | 390 | 440 | 1.13 | False | False | True |  |  | 2.536 | 0.02386451 | 450 | 610 | 1.36 | False | True | True |  |  | 640 | 940 | 1.47 | True | False | True |  |  | 2.548 | 0.01924557 | 840 | 1300 | 1.55 | True | False | True |  |  | 1320 | 2900 | 2.2 | True | False | True |  |  | 2.474 | 0.04772902 | 2022-07-26 | 2 | some reactor hulls were not completely filled with thermofluid | 1 | 2 | 0 | 0 | 0 | 0 | 3-A-Tol
130 | J | 4 | A | DMF | MRG-046-G-J-4-A-DMF | 10 |  |  |  | False | False | False |  |  | Anisole | 4.97 | 2.648 | 0 | 270 | 300 | 1.11 | False | True | True |  |  | 2.626 | 0.008308157 | 280 | 300 | 1.07 | False | True | True |  |  | 2.63 | 0.006797583 | 290 | 320 | 1.1 | False | True | True |  |  | 2.578 | 0.02643505 | 340 | 370 | 1.09 | False | False | True |  |  | 400 | 450 | 1.13 | False | False | True |  |  | 2.603 | 0.01699396 | 440 | 510 | 1.16 | False | False | True |  |  | 700 | 930 | 1.33 | True | False | True |  |  | 2.546 | 0.03851964 | 2022-07-26 | 2 | some reactor hulls were not completely filled with thermofluid | 0 | 2 | 0 | 0 | 0 | 0 | 4-A-DMF
131 | J | 4 | A | DMSO | MRG-046-G-J-4-A-DMSO | 11 |  |  |  | False | False | False |  |  | Anisole | 4.92 | 2.659 | 0 | 290 | 320 | 1.1 | False | True | True |  |  | 2.626 | 0.01241068 | 340 | 360 | 1.06 | False | False | True |  |  | 2.613 | 0.01729974 | 470 | 540 | 1.15 | False | False | True |  |  | 2.564 | 0.03572772 | 720 | 810 | 1.13 | False | False | True |  |  | 920 | 1650 | 1.79 | True | False | True |  |  | 2.515 | 0.0541557 | 1030 | 1250 | 1.21 | False | False | True |  |  | 1350 | 1950 | 1.44 | False | False | True |  |  | 2.41 | 0.09364423 | 2022-07-26 | 2 | some reactor hulls were not completely filled with thermofluid | 0 | 2 |  | 0 | 0 | 0 | 4-A-DMSO
132 | J | 4 | A | Tol | MRG-046-G-J-4-A-Tol | 12 |  |  |  | False | False | False |  |  | Anisole | 5.4 | 2.698 | 0 | 260 | 280 | 1.08 | False | True | True |  |  | 2.659 | 0.01445515 | 280 | 310 | 1.11 | False | True | True |  |  | 2.652 | 0.01704967 | 320 | 360 | 1.13 | False | True | True |  |  | 2.609 | 0.0329874 | 370 | 490 | 1.32 | True | False | True |  |  | 390 | 490 | 1.26 | False | False | True |  |  | 2.604 | 0.03484062 | 430 | 560 | 1.3 | False | False | True |  |  | 630 | 1090 | 1.73 | True | False | True |  |  | 2.544 | 0.05707932 | 2022-07-26 | 2 | some reactor hulls were not completely filled with thermofluid | 0 | 2 | 0 | 0 | 0 | 0 | 4-A-Tol
135 | J | 16 | A | Tol | MRG-046-G-J-16-A-Tol | 15 |  |  |  | False | False | False |  |  | Anisole | 5.42 | 2.819 | 0 | 340 | 370 | 1.09 | False | True | True |  |  | 2.755 | 0.02270309 | 360 | 390 | 1.08 | False | True | True |  |  | 2.708 | 0.03937567 | 430 | 480 | 1.12 | False | True | True |  |  | 2.765 | 0.01915573 | 510 | 590 | 1.16 | False | True | True |  |  | 590 | 750 | 1.27 | False | True | True |  |  | 2.67 | 0.05285562 | 530 | 810 | 1.53 | False | True | True |  |  | 720 | 1670 | 2.32 | False | True | True |  |  | 2.621 | 0.07023767 | 2022-07-26 | 2 | some reactor hulls were not completely filled with thermofluid | 0 | 2 | 0 | 0 | 0 | 0 | 16-A-Tol
136 | K | 1 | B | DMF | MRG-046-G-K-1-B-DMF | 1 |  |  |  | False | False | False |  |  | Anisole | 5.01 | 2.592 | 0 | 270 | 310 | 1.15 | True | False | True |  |  | 2.565 | 0.01041667 | 290 | 320 | 1.1 | True | False | True |  |  | 2.583 | 0.003472222 | 290 | 340 | 1.17 | False | False | True |  |  | 2.551 | 0.0158179 | 350 | 450 | 1.29 | True | False | True |  |  | 370 | 450 | 1.22 | True | False | True |  |  | 2.526 | 0.02546296 | 440 | 550 | 1.25 | True | False | True |  |  | 410 | 630 | 1.54 | False | True | True |  |  | 2.451 | 0.05439815 | 2022-07-27 | 3 |  | 0 | 0 | 0 | 0 | 0 | 0 | 1-B-DMF
137 | K | 1 | B | DMSO | MRG-046-G-K-1-B-DMSO | 2 |  |  |  | False | False | False |  |  | Anisole | 4.97 | 2.615 | 0 | 280 | 310 | 1.11 | False | False | True |  |  | 2.575 | 0.01529637 | 290 | 340 | 1.17 | False | False | True |  |  | 2.58 | 0.01338432 | 470 | 570 | 1.21 | False | False | True |  |  | 2.491 | 0.04741874 | 360 | 490 | 1.36 | False | True | True |  |  | 430 | 700 | 1.63 | False | True | True |  |  | 2.387 | 0.08718929 | 490 | 700 | 1.43 | False | True | True |  |  | 870 | 1420 | 1.63 | False | False | True |  |  | 2.196 | 0.1602294 | 2022-07-27 | 3 |  | 0 | 0 | 0 | 0 | 0 | 0 | 1-B-DMSO
138 | K | 1 | B | Tol | MRG-046-G-K-1-B-Tol | 3 |  |  |  | False | False | False |  |  | Anisole | 5.44 | 2.613 | 0 |  |  |  | False | False | False |  |  | 2.632 | -0.007271336 | 230 | 290 | 1.26 | False | False | True |  |  | 2.6 | 0.004975124 | 320 | 500 | 1.56 | False | False | True |  |  | 2.585 | 0.01071565 | 270 | 420 | 1.56 | False | True | True |  |  | 300 | 510 | 1.7 | False | True | True |  |  | 2.549 | 0.02449292 | 380 | 640 | 1.68 | False | True | True |  |  | 740 | 1440 | 1.95 | True | False | True |  |  | 2.475 | 0.05281286 | 2022-07-27 | 3 |  | 0 | 0 | 0 | 0 | 0 | 0 | 1-B-Tol
140 | K | 2 | B | DMSO | MRG-046-G-K-2-B-DMSO | 5 |  |  |  | False | False | False |  |  | Anisole | 4.99 | 2.656 | 0 |  |  |  | False | False | False |  |  | 2.709 | -0.01995482 | 510 | 750 | 1.47 | True | False | True |  |  | 2.634 | 0.008283133 | 430 | 620 | 1.44 | False | True | True |  |  | 2.591 | 0.02447289 | 800 | 1250 | 1.56 | False | False | True |  |  | 1400 | 2000 | 1.43 | False | False | True |  |  | 2.449 | 0.07793675 | 1810 | 2500 | 1.38 | False | False | True |  |  | 2900 | 4200 | 1.45 | True | False | True |  |  | 2.307 | 0.1314006 | 2022-07-27 | 3 |  | 0 | 0 | 0 | 0 | 0 | 0 | 2-B-DMSO
141 | K | 2 | B | Tol | MRG-046-G-K-2-B-Tol | 6 |  |  |  | False | False | False |  |  | Anisole | 5.46 | 2.698 | 0 |  |  |  | False | False | False |  |  | 2.693 | 0.001853225 | 270 | 390 | 1.44 | False | True | True |  |  | 2.642 | 0.02075612 | 450 | 590 | 1.31 | False | True | True |  |  | 2.634 | 0.02372128 |  |  |  | False | False | False |  |  | 450 | 800 | 1.78 | False | True | True |  |  | 2.587 | 0.04114159 | 560 | 1030 | 1.84 | False | False | True |  |  | 1190 | 2700 | 2.27 | True | False | True |  |  | 2.496 | 0.07487027 | 2022-07-27 | 3 |  | 0 | 0 | 0 | 0 | 0 | 0 | 2-B-Tol
142 | K | 3 | B | DMF | MRG-046-G-K-3-B-DMF | 7 |  |  |  | False | False | False |  |  | Anisole | 5.08 | 2.733 | 0 | 360 | 540 | 1.5 | True | False | True |  |  | 2.615 | 0.043176 | 280 | 320 | 1.14 | False | False | True |  |  | 2.634 | 0.03622393 | 350 | 410 | 1.17 | False | False | True |  |  | 2.589 | 0.05268935 | 400 | 520 | 1.3 | False | False | True |  |  | 700 | 790 | 1.13 | False | False | True |  |  | 2.981 |  | 390 | 560 | 1.44 | False | True | True |  |  | 1010 | 1460 | 1.45 | False | False | True |  |  | 2.462 | 0.09915843 | 2022-07-27 | 3 |  | 0 | 0 | 0 | 0 | 0 | 0 | 3-B-DMF
143 | K | 3 | B | DMSO | MRG-046-G-K-3-B-DMSO | 8 |  |  |  | False | False | False |  |  | Anisole | 5.02 | 2.715 | 0 |  |  |  | False | False | False |  |  | 2.663 | 0.01915285 | 550 | 640 | 1.16 | False | False | True |  |  | 2.701 | 0.005156538 | 550 | 840 | 1.53 | False | True | True |  |  | 2.597 | 0.04346225 | 1050 | 1490 | 1.42 | False | False | True |  |  | 1730 | 2370 | 1.37 | False | False | True |  |  | 2.523 | 0.07071823 | 2100 | 3000 | 1.43 | False | False | True |  |  | 3400 | 4900 | 1.44 | True | False | True |  |  | 2.594 | 0.04456722 | 2022-07-27 | 3 |  | 0 | 0 | 0 | 0 | 0 | 0 | 3-B-DMSO
144 | K | 3 | B | Tol | MRG-046-G-K-3-B-Tol | 9 |  |  |  | False | False | False |  |  | Anisole | 5.45 | 2.673 | 0 | 230 | 280 | 1.22 | False | False | True |  |  | 2.695 | -0.008230453 | 250 | 320 | 1.28 | False | False | True |  |  | 2.628 | 0.01683502 | 230 | 410 | 1.78 | False | True | True |  |  | 2.602 | 0.02656192 | 330 | 590 | 1.79 | False | True | True |  |  | 470 | 1020 | 2.17 | False | True | True |  |  | 2.49 | 0.0684624 | 820 | 1580 | 1.93 | False | False | True |  |  | 1610 | 4000 | 2.48 | True | False | True |  |  | 2.497 | 0.06584362 | 2022-07-27 | 3 |  | 1 | 0 | 0 | 0 | 0 | 0 | 3-B-Tol
145 | K | 4 | B | DMF | MRG-046-G-K-4-B-DMF | 10 |  |  |  | False | False | False |  |  | Anisole | 4.98 | 2.65 | 0 | 270 | 290 | 1.07 | False | False | True |  |  | 2.617 | 0.01245283 | 280 | 340 | 1.21 | True | False | True |  |  | 2.586 | 0.02415094 | 290 | 330 | 1.14 | False | False | True |  |  | 2.594 | 0.02113208 | 320 | 370 | 1.16 | False | False | True |  |  | 390 | 440 | 1.13 | False | False | True |  |  | 2.6 | 0.01886792 | 380 | 460 | 1.21 | False | False | True |  |  | 350 | 530 | 1.51 | False | True | True |  |  | 2.571 | 0.02981132 | 2022-07-27 | 3 |  | 0 | 0 | 0 | 0 | 0 | 0 | 4-B-DMF
146 | K | 4 | B | DMSO | MRG-046-G-K-4-B-DMSO | 11 |  |  |  | False | False | False |  |  | Anisole | 4.91 | 2.658 | 0 |  |  |  | False | False | False |  |  | 2.614 | 0.0165538 | 280 | 330 | 1.18 | False | False | True |  |  | 2.618 | 0.01504891 | 240 | 330 | 1.38 | True | False | True |  |  | 2.588 | 0.02633559 | 350 | 500 | 1.43 | False | True | True |  |  | 500 | 690 | 1.38 | True | False | True |  |  | 2.501 | 0.05906697 | 640 | 980 | 1.53 | False | False | True |  |  | 1210 | 1870 | 1.55 | False | False | True |  |  | 2.387 | 0.1019564 | 2022-07-27 | 3 |  | 0 | 0 | 0 | 0 | 0 | 0 | 4-B-DMSO
147 | K | 4 | B | Tol | MRG-046-G-K-4-B-Tol | 12 |  |  |  | False | False | False |  |  | Anisole | 5.39 | 2.654 | 0 | 270 | 320 | 1.19 | False | False | True |  |  | 2.607 | 0.01770912 | 300 | 420 | 1.4 | False | False | True |  |  | 2.607 | 0.01770912 | 250 | 390 | 1.56 | False | True | True |  |  | 2.575 | 0.02976639 | 260 | 420 | 1.62 | False | True | True |  |  | 310 | 520 | 1.68 | False | True | True |  |  | 2.545 | 0.04107008 | 330 | 580 | 1.76 | False | True | True |  |  | 500 | 1180 | 2.36 | False | True | True |  |  | 2.471 | 0.06895252 | 2022-07-27 | 3 |  | 0 | 0 | 0 | 0 | 0 | 0 | 4-B-Tol
150 | K | 16 | B | Tol | MRG-046-G-K-16-B-Tol | 15 |  |  |  | False | False | False |  |  | Anisole | 5.42 | 2.774 | 0 |  |  |  | False | False | False |  |  | 2.745 | 0.01045422 | 370 | 460 | 1.24 | False | True | True |  |  | 2.738 | 0.01297765 | 450 | 570 | 1.27 | False | True | True |  |  | 2.72 | 0.01946647 | 440 | 620 | 1.41 | False | True | True |  |  | 440 | 840 | 1.91 | False | True | True |  |  | 2.73 | 0.01586157 | 510 | 790 | 1.55 | True | True | True |  |  | 1050 | 2500 | 2.38 | False | True | True |  |  | 2.584 | 0.06849315 | 2022-07-27 | 3 |  | 0 | 0 | 0 | 0 | 0 | 0 | 16-B-Tol
151 | L | 6 | B | DMF | MRG-046-G-L-6-B-DMF | 1 |  |  |  | False | False | False |  |  | Trioxane | 5.31 | 3.003 | 0 |  |  |  | False | False | False |  |  | 2.866 | 0.04562105 |  |  |  | False | False | False |  |  | 2.643 | 0.1198801 | 1510 | 2700 | 1.79 | False | False | True |  |  | 2.236 | 0.2554113 | 2100 | 3800 | 1.81 | False | False | True |  |  | 3300 | 5400 | 1.64 | False | False | True |  |  | 1.511 | 0.4968365 | 3300 | 6000 | 1.82 | False | False | True |  |  | 7300 | 8800 | 1.21 | True | False | False |  |  | 0.785 | 0.7385947 | 2022-07-28 | 4 |  | 0 | 3 | 0 | 0 | 0 | 0 | 6-B-DMF
152 | L | 6 | B | DMSO | MRG-046-G-L-6-B-DMSO | 2 |  |  |  | False | False | False |  |  | Trioxane | 5.27 | 2.883 | 0 |  |  |  | False | False | False |  |  | 2.729 | 0.05341658 | 850 | 1860 | 2.19 | False | True | True |  |  | 2.577 | 0.1061394 | 1920 | 4070 | 2.12 | False | False | True |  |  | 2.098 | 0.2722858 | 4000 | 6300 | 1.58 | False | False | True |  |  | 3300 | 7300 | 2.21 | False | False | True |  |  | 1.483 | 0.4856053 | 8000 | 9400 | 1.18 | True | False | False |  |  | 9600 | 12000 | 1.25 | True | False | False |  |  | 0.935 | 0.6756851 | 2022-07-28 | 4 |  | 0 | 2 | 0 | 0 | 0 | 0 | 6-B-DMSO
153 | L | 6 | B | Tol | MRG-046-G-L-6-B-Tol | 3 |  |  |  | False | False | False |  |  | Trioxane | 5.72 | 3.117 | 0 |  |  |  | False | False | False |  |  | 3.058 | 0.01892846 |  |  |  | False | False | False |  |  | 3.042 | 0.0240616 | 510 | 910 | 1.78 | False | False | True |  |  | 2.957 | 0.05133141 | 840 | 1580 | 1.88 | False | False | True |  |  | 1110 | 2500 | 2.25 | False | False | True |  |  | 2.843 | 0.08790504 | 1180 | 3000 | 2.54 | False | False | True |  |  | 1690 | 5900 | 3.49 | False | False | True |  |  | 2.715 | 0.1289702 | 2022-07-28 | 4 |  | 0 | 3 | 0 | 0 | 0 | 0 | 6-B-Tol
154 | L | 7 | B | DMF | MRG-046-G-L-7-B-DMF | 4 |  |  |  | False | False | False |  |  | Trioxane | 5.32 | 3.272 | 0 |  |  |  | False | False | False |  |  | 3.431 | -0.04859413 | 970 | 1910 | 1.97 | False | False | True |  |  | 3.48 |  | 2700 | 4400 | 1.63 | True | False | True |  |  | 3.284 | -0.003667482 | 5400 | 7300 | 1.35 | True | False | True |  |  | 7700 | 10000 | 1.3 | True | False | True |  |  | 2.899 | 0.1139976 | 8000 | 11500 | 1.44 | True | False | True |  |  | 11000 | 15700 | 1.43 | True | False | True |  |  | 2.447 | 0.2521394 | 2022-07-28 | 4 |  | 0 | 3 | 0 | 0 | 0 | 0 | 7-B-DMF
156 | L | 7 | B | Tol | MRG-046-G-L-7-B-Tol | 6 |  |  |  | False | False | False |  |  | Trioxane | 5.7 | 3.371 | 0 |  |  |  | False | False | False |  |  | 3.326 | 0.01334915 | 620 | 980 | 1.58 | False | False | True |  |  | 3.205 | 0.04924355 | 1270 | 2500 | 1.97 | False | False | True |  |  | 3.03 | 0.1011569 | 3500 | 5000 | 1.43 | True | False | True |  |  | 5100 | 7400 | 1.45 | True | False | True |  |  | 2.627 | 0.220706 | 5200 | 9100 | 1.75 | True | False | True |  |  | 7400 | 14700 | 1.99 | True | False | True |  |  | 2.027 | 0.3986947 | 2022-07-28 | 4 |  | 0 | 3 | 0 | 0 | 0 | 0 | 7-B-Tol
159 | L | 8 | B | Tol | MRG-046-G-L-8-B-Tol | 9 |  |  |  | False | False | False |  |  | Trioxane | 5.68 | 3.104 | 0 | 1260 | 1800 | 1.43 | False | False | True |  |  | 3.274 |  | 2000 | 2900 | 1.45 | False | False | True |  |  | 3.135 | -0.009987113 | 6900 | 9400 | 1.36 | False | False | True |  |  | 2.673 | 0.1388531 | 11400 | 15500 | 1.36 | False | False | True |  |  | 16000 | 21000 | 1.31 | False | False | True |  |  | 1.9 | 0.3878866 | 19300 | 24000 | 1.24 | False | False | False |  |  | 24900 | 31000 | 1.24 | True | False | False |  |  | 1.212 | 0.6095361 | 2022-07-28 | 4 |  | 0 | 2 | 0 | 0 | 0 | 0 | 8-B-Tol
160 | L | 9 | B | DMF | MRG-046-G-L-9-B-DMF | 10 |  |  |  | False | False | False |  |  | Trioxane | 5.39 | 3.378 | 0 |  |  |  | False | False | False |  |  | 3.23 | 0.04381291 | 2200 | 4000 | 1.82 | False | False | True |  |  | 3.233 | 0.04292481 | 5900 | 9600 | 1.63 | True | False | True |  |  | 3.101 | 0.08200118 | 8300 | 13200 | 1.59 | True | False | True |  |  | 10300 | 17400 | 1.69 | True | False | True |  |  | 2.929 | 0.1329189 | 14600 | 21500 | 1.47 | True | False | False |  |  | 16200 | 35000 | 2.16 | True | False | False |  |  | 2.577 | 0.2371226 | 2022-07-28 | 4 |  | 0 | 3 | 0 | 0 | 0 | 0 | 9-B-DMF
163 | L | 10 | B | DMF | MRG-046-G-L-10-B-DMF | 13 |  |  |  | False | False | False |  |  | Anisole | 5.4 | 2.719 | 0 |  |  |  | False | False | False |  |  | 2.726 | -0.002574476 |  |  |  | False | False | False |  |  | 2.615 | 0.03824936 | 3800 | 6700 | 1.76 | False | False | True |  |  | 2.286 | 0.1592497 | 8700 | 10600 | 1.22 | False | False | False |  |  | 9800 | 13700 | 1.4 | True | False | True |  |  | 1.656 | 0.3909526 | 11200 | 15900 | 1.42 | True | False | True |  |  | 16200 | 22000 | 1.36 | True | False | False |  |  | 1.03 | 0.6211843 | 2022-07-28 | 4 |  | 0 | 3 | 0 | 0 | 0 | 0 | 10-B-DMF
164 | L | 10 | B | DMSO | MRG-046-G-L-10-B-DMSO | 14 |  |  |  | False | False | False |  |  | Anisole | 5.35 | 2.806 | 0 | 2700 | 3900 | 1.44 | False | True | False |  |  | 2.619 | 0.06664291 | 3700 | 5600 | 1.51 | False | False | True |  |  | 2.305 | 0.178546 | 8000 | 11000 | 1.38 | True | False | True |  |  | 1.765 | 0.3709907 | 12600 | 15200 | 1.21 | True | False | False |  |  | 13000 | 17900 | 1.38 | True | False | True |  |  | 1.028 | 0.6336422 | 13900 | 19700 | 1.42 | True | False | True |  |  | 15800 | 22000 | 1.39 | True | False | True |  |  | 0.489 | 0.8257306 | 2022-07-28 | 4 |  | 0 | 2 | 0 | 0 | 0 | 0 | 10-B-DMSO
165 | L | 10 | B | Tol | MRG-046-G-L-10-B-Tol | 15 |  |  |  | False | False | False |  |  | Anisole | 5.74 | 2.895 | 0 |  |  |  | False | False | False |  |  | 2.787 | 0.0373057 | 650 | 1300 | 2 | False | False | True |  |  | 2.752 | 0.04939551 | 1900 | 3400 | 1.79 | False | False | True |  |  | 2.624 | 0.09360967 | 3900 | 6600 | 1.69 | False | False | True |  |  | 6000 | 10600 | 1.77 | False | False | True |  |  | 2.222 | 0.2324698 | 7300 | 13300 | 1.82 | True | False | True |  |  | 12200 | 25000 | 2.05 | True | False | True |  |  | 1.582 | 0.4535406 | 2022-07-28 | 4 |  | 0 | 3 | 0 | 0 | 0 | 0 | 10-B-Tol
181 | N | 1 | D | DMF | MRG-046-G-N-1-D-DMF | 1 | 330 | 350 | 1.06 | False | False | True |  |  | Anisole | 5.01 | 2.62 | 0 | 530 | 560 | 1.06 | False | False | True |  |  | 2.573 | 0.01793893 | 550 | 610 | 1.11 | False | False | True |  |  | 2.571 | 0.01870229 | 730 | 900 | 1.23 | False | False | True |  |  | 2.511 | 0.04160305 | 940 | 1250 | 1.33 | False | True | True |  |  | 1110 | 1610 | 1.45 | False | True | True |  |  | 2.408 | 0.08091603 | 1270 | 1920 | 1.51 | False | True | True |  |  | 1660 | 2900 | 1.75 | True | True | True |  |  | 2.243 | 0.1438931 | 2022-08-02 | 2 |  | 0 | 0 | 0 | 0 | 0 | 0 | 1-D-DMF
182 | N | 1 | D | DMSO | MRG-046-G-N-1-D-DMSO | 2 | 320 | 330 | 1.03 | False | False | True |  |  | Anisole | 4.98 | 2.609 | 0 | 560 | 580 | 1.04 | False | False | False |  |  | 2.528 | 0.03104638 | 620 | 680 | 1.1 | False | False | False |  |  | 2.473 | 0.05212725 | 970 | 1110 | 1.14 | False | False | False |  |  | 2.414 | 0.07474128 | 1260 | 1510 | 1.2 | False | False | True |  |  | 1660 | 1940 | 1.17 | False | False | True |  |  | 2.23 | 0.1452664 | 1860 | 2300 | 1.24 | False | False | True |  |  | 2600 | 3200 | 1.23 | False | False | True |  |  | 2.041 | 0.2177079 | 2022-08-02 | 2 |  | 0 | 0 | 0 | 0 | 0 | 0 | 1-D-DMSO
184 | N | 2 | D | DMF | MRG-046-G-N-2-D-DMF | 4 | 330 | 340 | 1.03 | False | False | False |  |  | Anisole | 5.11 | 2.663 | 0 | 600 | 650 | 1.08 | False | False | False |  |  | 2.637 | 0.009763425 | 730 | 860 | 1.18 | False | False | True |  |  | 2.634 | 0.01088997 | 1320 | 1770 | 1.34 | False | False | True |  |  | 2.549 | 0.04280886 | 1890 | 2700 | 1.43 | False | False | True |  |  | 2400 | 3600 | 1.5 | False | False | True |  |  | 2.379 | 0.1066466 | 2700 | 4300 | 1.59 | False | False | True |  |  | 3500 | 6100 | 1.74 | False | False | False |  |  | 2.148 | 0.1933909 | 2022-08-02 | 2 |  | 0 | 0 | 0 | 0 | 0 | 0 | 2-D-DMF
185 | N | 2 | D | DMSO | MRG-046-G-N-2-D-DMSO | 5 | 330 | 350 | 1.06 | False | False | True |  |  | Anisole | 5.01 | 2.658 | 0 | 700 | 780 | 1.11 | False | False | False |  |  | 2.664 | -0.002257336 | 1040 | 1240 | 1.19 | False | False | True |  |  | 2.59 | 0.02558315 | 1920 | 2300 | 1.2 | False | False | True |  |  | 2.419 | 0.08991723 | 2600 | 3300 | 1.27 | False | False | True |  |  | 3300 | 4200 | 1.27 | False | False | True |  |  | 2.137 | 0.196012 | 3700 | 4900 | 1.32 | False | False | True |  |  | 5400 | 6600 | 1.22 | False | False | True |  |  | 1.777 | 0.3314522 | 2022-08-02 | 2 |  | 0 | 0 | 1 | 0 | 0 | 0 | 2-D-DMSO
186 | N | 2 | D | Tol | MRG-046-G-N-2-D-Tol | 6 | 320 | 350 | 1.09 | False | False | True |  |  | Anisole | 5.44 | 2.687 | 0 | 510 | 580 | 1.14 | False | False | True |  |  | 2.64 | 0.01749163 | 520 | 630 | 1.21 | False | False | True |  |  | 2.631 | 0.02084109 | 700 | 920 | 1.31 | False | False | True |  |  | 2.596 | 0.03386677 | 1080 | 1390 | 1.29 | False | False | True |  |  | 1290 | 1840 | 1.43 | False | False | True |  |  | 2.443 | 0.09080759 | 1300 | 2200 | 1.69 | False | False | True |  |  | 1970 | 3400 | 1.73 | False | False | True |  |  | 2.238 | 0.1671009 | 2022-08-02 | 2 |  | 0 | 0 | 0 | 0 | 0 | 0 | 2-D-Tol
187 | N | 3 | D | DMF | MRG-046-G-N-3-D-DMF | 7 | 330 | 340 | 1.03 | False | False | True |  |  | Anisole | 5.03 | 2.611 | 0 | 610 | 670 | 1.1 | False | False | False |  |  | 2.577 | 0.01302183 | 740 | 880 | 1.19 | False | False | True |  |  | 2.571 | 0.0153198 | 1310 | 1790 | 1.37 | False | False | True |  |  | 2.461 | 0.05744925 | 1790 | 2600 | 1.45 | False | False | True |  |  | 2500 | 3600 | 1.44 | False | False | True |  |  | 2.309 | 0.1156645 | 2500 | 4100 | 1.64 | False | False | True |  |  | 3400 | 6000 | 1.76 | False | False | True |  |  | 1.952 | 0.2523937 | 2022-08-02 | 2 |  | 0 | 0 | 0 | 0 | 0 | 0 | 3-D-DMF
189 | N | 3 | D | Tol | MRG-046-G-N-3-D-Tol | 9 | 350 | 360 | 1.03 | False | False | True |  |  | Anisole | 5.45 | 2.654 | 0 | 580 | 630 | 1.09 | False | False | False |  |  | 2.672 | -0.006782216 | 640 | 720 | 1.13 | False | False | False |  |  | 2.589 | 0.02449133 | 980 | 1210 | 1.23 | False | False | True |  |  | 2.624 | 0.01130369 | 1370 | 1790 | 1.31 | False | False | True |  |  | 1730 | 2400 | 1.39 | False | False | True |  |  | 2.435 | 0.08251696 | 2000 | 2900 | 1.45 | False | False | True |  |  | 2900 | 4500 | 1.55 | False | False | True |  |  | 2.212 | 0.1665411 | 2022-08-02 | 2 |  | 0 | 0 | 0 | 0 | 0 | 0 | 3-D-Tol
190 | N | 4 | D | DMF | MRG-046-G-N-4-D-DMF | 10 | 340 | 360 | 1.06 | False | False | True |  |  | Anisole | 4.99 | 2.629 | 0 | 550 | 600 | 1.09 | False | False | True |  |  | 2.644 | -0.005705591 | 560 | 640 | 1.14 | False | False | True |  |  | 2.633 | -0.001521491 | 660 | 840 | 1.27 | False | False | True |  |  | 2.604 | 0.009509319 | 850 | 1220 | 1.44 | False | False | True |  |  | 1020 | 1620 | 1.59 | False | False | True |  |  | 2.487 | 0.05401293 | 1120 | 1910 | 1.71 | False | False | True |  |  | 1510 | 3000 | 1.99 | True | False | True |  |  | 2.311 | 0.1209585 | 2022-08-02 | 2 |  | 1 | 0 | 0 | 0 | 0 | 0 | 4-D-DMF
192 | N | 4 | D | Tol | MRG-046-G-N-4-D-Tol | 12 | 350 | 370 | 1.06 | False | False | True |  |  | Anisole | 5.37 | 2.689 | 0 | 550 | 600 | 1.09 | False | False | True |  |  | 2.65 | 0.01450353 | 550 | 620 | 1.13 | False | False | True |  |  | 2.648 | 0.0152473 | 620 | 750 | 1.21 | False | False | True |  |  | 2.624 | 0.02417255 | 720 | 920 | 1.28 | False | False | True |  |  | 810 | 1150 | 1.42 | False | False | True |  |  | 2.551 | 0.05132019 | 850 | 1280 | 1.51 | False | False | True |  |  | 1200 | 2000 | 1.67 | False | False | True |  |  | 2.435 | 0.09445891 | 2022-08-02 | 2 |  | 0 | 0 | 0.5 | 0 | 0 | 0 | 4-D-Tol
193 | N | 16 | D | DMF | MRG-046-G-N-16-D-DMF | 13 | 330 | 340 | 1.03 | False | False | True |  |  | Anisole | 5 | 2.633 | 0 | 620 | 690 | 1.11 | False | False | True |  |  | 2.723 | -0.03418154 | 650 | 780 | 1.2 | False | False | True |  |  | 2.63 | 0.001139385 | 960 | 1340 | 1.4 | False | False | True |  |  | 2.631 | 0.0007595898 | 1330 | 2100 | 1.58 | False | False | True |  |  | 1680 | 2900 | 1.73 | False | False | True |  |  | 2.504 | 0.04899354 | 1920 | 3500 | 1.82 | False | False | True |  |  | 3100 | 5800 | 1.87 | False | False | True |  |  | 2.281 | 0.1336878 | 2022-08-02 | 2 |  | 0 | 0 | 0 | 0 | 0 | 0 | 16-D-DMF
195 | N | 16 | D | Tol | MRG-046-G-N-16-D-Tol | 15 | 340 | 360 | 1.06 | False | False | True |  |  | Anisole | 5.41 | 2.777 | 0 | 580 | 630 | 1.09 | False | False | True |  |  | 2.78 | -0.001080302 | 600 | 680 | 1.13 | False | False | True |  |  | 2.72 | 0.02052575 | 700 | 840 | 1.2 | False | False | True |  |  | 2.713 | 0.02304645 | 860 | 1140 | 1.33 | False | False | True |  |  | 1130 | 1640 | 1.45 | False | False | True |  |  | 2.59 | 0.06733885 | 1470 | 2100 | 1.43 | False | False | True |  |  | 2480 | 3680 | 1.48 | False | False | True |  |  | 2.386 | 0.1407994 | 2022-08-02 | 2 |  | 0 | 0 | 0 | 0 | 0 | 0 | 16-D-Tol
196 | O | 6 | D | DMF | MRG-046-G-O-6-D-DMF | 1 | 290 | 300 | 1.03 | False | False | False |  |  | Trioxane | 5.34 | 2.958 | 0 | 5100 | 7800 | 1.53 | False | False | False |  |  | 2.733 | 0.07606491 | 4800 | 8200 | 1.71 | False | False | True |  |  | 2.586 | 0.1257606 | 6500 | 10400 | 1.6 | False | False | True |  |  | 2.229 | 0.2464503 | 7700 | 12100 | 1.57 | False | False | True |  |  | 10600 | 14300 | 1.35 | True | False | True |  |  | 1.561 | 0.4722786 | 9400 | 15000 | 1.6 | True | False | True |  |  | 10500 | 17700 | 1.69 | True | False | True |  |  | 0.921 | 0.688641 | 2022-08-03 | 3 |  | 0 | 0 | 0 | 0 | 0 | 0 | 6-D-DMF
197 | O | 6 | D | DMSO | MRG-046-G-O-6-D-DMSO | 2 | 290 | 290 | 1 | False | False | False |  |  | Trioxane | 5.27 | 2.902 | 0 | 4500 | 7700 | 1.71 | False | False | True |  |  | 2.475 | 0.1471399 | 5000 | 8500 | 1.7 | False | False | True |  |  | 2.3 | 0.2074431 | 6200 | 10000 | 1.61 | False | False | True |  |  | 1.849 | 0.3628532 | 8700 | 11700 | 1.34 | False | False | True |  |  | 7700 | 12100 | 1.57 | True | False | True |  |  | 1.173 | 0.595796 | 9700 | 13000 | 1.34 | False | False | True |  |  | 8300 | 13500 | 1.63 | True | False | True |  |  | 0.617 | 0.787388 | 2022-08-03 | 3 |  | 0 | 0 | 0 | 0 | 0 | 0 | 6-D-DMSO
198 | O | 6 | D | Tol | MRG-046-G-O-6-D-Tol | 3 | 300 | 310 | 1.03 | False | False | False |  |  | Trioxane | 5.69 | 3.108 | 0 | 3300 | 5300 | 1.61 | False | False | True |  |  | 2.971 | 0.04407979 | 3300 | 5600 | 1.7 | False | False | True |  |  | 2.939 | 0.0543758 | 4100 | 6600 | 1.61 | False | False | True |  |  | 2.696 | 0.1325611 | 4800 | 7400 | 1.54 | False | False | True |  |  | 5600 | 8300 | 1.48 | False | False | True |  |  | 2.352 | 0.2432432 | 7200 | 9400 | 1.31 | False | False | False |  |  | 7000 | 10300 | 1.47 | False | False | True |  |  | 1.881 | 0.3947876 | 2022-08-03 | 3 |  | 0 | 0 | 0 | 0 | 0 | 0 | 6-D-Tol
199 | O | 7 | D | DMF | MRG-046-G-O-7-D-DMF | 4 | 300 | 310 | 1.03 | False | False | False |  |  | Trioxane | 5.35 | 3.392 | 0 | 4900 | 8400 | 1.71 | False | False | True |  |  | 3.026 | 0.1079009 | 5800 | 9400 | 1.62 | False | False | True |  |  | 2.873 | 0.1530071 | 8300 | 12800 | 1.54 | False | False | True |  |  | 2.345 | 0.3086675 | 10300 | 15500 | 1.5 | False | False | True |  |  | 12100 | 18200 | 1.5 | False | False | True |  |  | 1.608 | 0.5259434 | 14800 | 21000 | 1.42 | False | False | True |  |  | 14500 | 24000 | 1.66 | False | False | True |  |  | 0.874 | 0.7423349 | 2022-08-03 | 3 |  | 0 | 0 | 0 | 0 | 0 | 0 | 7-D-DMF
201 | O | 7 | D | Tol | MRG-046-G-O-7-D-Tol | 6 | 300 | 310 | 1.03 | False | False | False |  |  | Trioxane | 5.71 | 3.401 | 0 | 6100 | 7500 | 1.23 | False | False | True |  |  | 3.242 | 0.04675096 | 3800 | 6000 | 1.58 | False | False | True |  |  | 3.126 | 0.08085857 | 6300 | 8400 | 1.33 | False | False | True |  |  | 2.855 | 0.160541 | 7300 | 9500 | 1.3 | False | False | True |  |  | 6900 | 10100 | 1.46 | False | False | True |  |  | 2.413 | 0.2905028 | 8600 | 11300 | 1.31 | False | False | True |  |  | 10700 | 13700 | 1.28 | False | False | True |  |  | 1.753 | 0.4845634 | 2022-08-03 | 3 |  | 0 | 0 | 0 | 0 | 0 | 0 | 7-D-Tol
205 | O | 9 | D | DMF | MRG-046-G-O-9-D-DMF | 10 | 300 | 300 | 1 | False | False | False |  |  | Trioxane | 5.38 | 3.472 | 0 | 6600 | 11400 | 1.73 | False | False | True |  |  | 3.012 | 0.1324885 | 7700 | 12600 | 1.64 | False | False | True |  |  | 2.865 | 0.1748272 | 10500 | 16700 | 1.59 | True | False | True |  |  | 2.394 | 0.3104839 | 12800 | 20000 | 1.56 | True | False | True |  |  | 14700 | 23000 | 1.56 | True | False | True |  |  | 1.761 | 0.4927995 | 15700 | 26000 | 1.66 | True | False | True |  |  | 17400 | 30000 | 1.72 | True | False | True |  |  | 1.114 | 0.6791475 | 2022-08-03 | 3 |  | 0 | 0 | 0 | 0 | 0 | 0 | 9-D-DMF
207 | O | 9 | D | Tol | MRG-046-G-O-9-D-Tol | 12 | 300 | 310 | 1.03 | False | False | False |  |  | Trioxane | 5.69 | 3.49 | 0 | 7500 | 10000 | 1.33 | True | False | True |  |  | 3.128 | 0.1037249 | 5600 | 9000 | 1.61 | True | False | False |  |  | 3.091 | 0.1143266 | 7000 | 11500 | 1.64 | False | False | True |  |  | 2.792 | 0.2 | 9000 | 13600 | 1.51 | True | False | True |  |  | 10300 | 15600 | 1.51 | True | False | True |  |  | 2.283 | 0.3458453 | 11200 | 17000 | 1.52 | True | False | True |  |  | 14000 | 21000 | 1.5 | True | False | True |  |  | 1.668 | 0.522063 | 2022-08-03 | 3 |  | 0 | 0 | 0 | 0 | 0 | 0 | 9-D-Tol
208 | O | 10 | D | DMF | MRG-046-G-O-10-D-DMF | 13 | 290 | 300 | 1.03 | False | False | False |  |  | Anisole | 5.4 | 2.84 | 0 | 7000 | 12100 | 1.73 | False | False | True |  |  | 2.49 | 0.1232394 | 9200 | 13800 | 1.5 | True | False | True |  |  | 2.243 | 0.2102113 | 10700 | 16900 | 1.58 | True | False | True |  |  | 1.747 | 0.3848592 | 12400 | 19500 | 1.57 | True | False | True |  |  | 14600 | 22000 | 1.51 | True | False | False |  |  | 1.055 | 0.6285211 | 16000 | 24000 | 1.5 | True | False | False |  |  | 15400 | 26000 | 1.69 | True | False | True |  |  | 0.464 | 0.8366197 | 2022-08-03 | 3 |  | 0 | 0 | 0 | 0 | 0 | 0 | 10-D-DMF
209 | O | 10 | D | DMSO | MRG-046-G-O-10-D-DMSO | 14 | 290 | 300 | 1.03 | False | False | False |  |  | Anisole | 5.34 | 2.89 | 0 | 7400 | 12300 | 1.66 | False | False | True |  |  | 2.257 | 0.2190311 | 8300 | 13800 | 1.66 | False | False | True |  |  | 1.949 | 0.3256055 | 10800 | 16400 | 1.52 | True | False | True |  |  | 1.351 | 0.532526 | 13400 | 18300 | 1.37 | True | False | False |  |  | 13700 | 19500 | 1.42 | True | False | True |  |  | 0.613 | 0.7878893 | 15000 | 20000 | 1.33 | True | False | False |  |  | 14600 | 21000 | 1.44 | False | False | True |  |  | 0.256 | 0.9114187 | 2022-08-03 | 3 |  | 0 | 0 | 0 | 0 | 0 | 0 | 10-D-DMSO
210 | O | 10 | D | Tol | MRG-046-G-O-10-D-Tol | 15 | 300 | 310 | 1.03 | False | False | False |  |  | Anisole | 5.744 | 2.922 | 0 | 5000 | 8700 | 1.74 | False | False | True |  |  | 2.794 | 0.04380561 | 5700 | 9300 | 1.63 | False | False | True |  |  | 2.672 | 0.08555784 | 6800 | 11000 | 1.62 | True | False | True |  |  | 2.324 | 0.2046543 | 7900 | 12500 | 1.58 | True | False | True |  |  | 9100 | 14000 | 1.54 | True | False | True |  |  | 1.801 | 0.3836413 | 9800 | 14800 | 1.51 | True | False | True |  |  | 11700 | 17100 | 1.46 | True | False | True |  |  | 1.179 | 0.5965092 | 2022-08-03 | 3 |  | 0 | 0 | 0 | 0 | 0 | 0 | 10-D-Tol
226 | Q | 11 | D | DMF | MRG-046-G-Q-11-D-DMF | 1 | 300 | 300 | 1 | False | False | True |  |  | Trioxane | 5.57 | 2.602 | 0 | 690 | 860 | 1.25 | True | False | True |  |  | 2.576 | 0.009992314 | 2200 | 2400 | 1.09 | False | False | False |  |  | 2.27 | 0.1275942 | 4900 | 7100 | 1.45 | True | False | False |  |  | 1.514 | 0.4181399 | 5900 | 9200 | 1.56 | True | False | False |  |  | 8600 | 11100 | 1.29 | True | False | False |  |  | 0.817 | 0.6860108 | 5800 | 10600 | 1.83 | True | False | True |  |  | 5500 | 11400 | 2.07 | True | False | True |  |  | 0.488 | 0.812452 | 2022-08-08 | 4 |  | 0 | 0 | 0 | 0 | 0 | 0 | 11-D-DMF
227 | Q | 11 | D | DMSO | MRG-046-G-Q-11-D-DMSO | 2 | 280 | 290 | 1.04 | False | False | True |  |  | Trioxane | 5.55 | 2.611 | 0 | 2600 | 3000 | 1.15 | False | False | False |  |  | 2.002 | 0.233244 | 5000 | 5800 | 1.16 | False | False | False |  |  | 1.537 | 0.4113367 | 5400 | 9500 | 1.76 | True | False | True |  |  | 0.808 | 0.69054 | 5700 | 10800 | 1.89 | True | False | True |  |  | 6900 | 12400 | 1.8 | True | False | True |  |  | 0.385 | 0.8525469 | 7000 | 12600 | 1.8 | True | True | True |  |  | 7600 | 13100 | 1.72 | True | True | True |  |  | 0.181 | 0.9306779 | 2022-08-08 | 4 |  | 0 | 0 | 0 | 0 | 0 | 0 | 11-D-DMSO
228 | Q | 11 | D | Tol | MRG-046-G-Q-11-D-Tol | 3 | 300 | 310 | 1.03 | False | False | False |  |  | Trioxane | 5.96 | 2.814 | 0 | 480 | 910 | 1.9 | True | False | True |  |  | 2.753 | 0.02167733 | 420 | 510 | 1.21 | True | True | True |  |  | 2.734 | 0.02842928 | 3500 | 3900 | 1.11 | False | False | False |  |  | 2.178 | 0.2260128 | 5000 | 6300 | 1.26 | False | False | False |  |  | 7500 | 8400 | 1.12 | False | False | False |  |  | 1.444 | 0.4868515 | 6000 | 8600 | 1.43 | True | False | True |  |  | 9100 | 11000 | 1.21 | True | False | True |  |  | 0.9 | 0.6801706 | 2022-08-08 | 4 |  | 0 | 0 | 0 | 0 | 0 | 0 | 11-D-Tol
229 | Q | 12 | D | DMF | MRG-046-G-Q-12-D-DMF | 4 | 290 | 310 | 1.07 | False | False | False |  |  | Trioxane | 5.58 | 3.283 | 0 | 1220 | 1680 | 1.38 | True | False | False |  |  | 3.105 | 0.0542187 | 4200 | 5400 | 1.29 | False | False | False |  |  | 2.572 | 0.2165702 | 8200 | 11600 | 1.41 | True | False | False |  |  | 1.445 | 0.5598538 | 8400 | 13600 | 1.62 | True | False | False |  |  | 7800 | 14400 | 1.85 | True | False | True |  |  | 0.704 | 0.785562 | 7400 | 14800 | 2 | True | False | True |  |  | 6000 | 14600 | 2.43 | True | False | True |  |  | 0.389 | 0.8815108 | 2022-08-08 | 4 |  | 0 | 0 | 0 | 0 | 0 | 0 | 12-D-DMF
231 | Q | 12 | D | Tol | MRG-046-G-Q-12-D-Tol | 6 | 300 | 300 | 1 | False | False | False |  |  | Trioxane | 5.94 | 3.392 | 0 | 420 | 470 | 1.12 | True | True | True |  |  | 3.35 | 0.01238208 | 590 | 1050 | 1.78 | True | True | True |  |  | 3.246 | 0.04304245 | 6300 | 7200 | 1.14 | False | False | False |  |  | 2.311 | 0.318691 | 9200 | 10800 | 1.17 | False | False | False |  |  | 7300 | 11600 | 1.59 | True | False | True |  |  | 1.312 | 0.6132075 | 8900 | 13000 | 1.46 | True | False | False |  |  | 8500 | 14100 | 1.66 | True | False | True |  |  | 0.758 | 0.776533 | 2022-08-08 | 4 |  | 0 | 0 | 0 | 0 | 0 | 0 | 12-D-Tol
234 | Q | 13 | D | Tol | MRG-046-G-Q-13-D-Tol | 9 | 240 | 240 | 1 | False | False | False |  |  | Trioxane | 5.92 | 3.175 | 0 |  |  |  | False | False | False |  |  | 3.759 |  | 6200 | 7800 | 1.26 | False | False | False |  |  | 2.8 | 0.1181102 | 11500 | 16900 | 1.47 | True | False | True |  |  | 1.395 | 0.5606299 | 12300 | 18800 | 1.53 | True | False | True |  |  | 13900 | 19500 | 1.4 | True | False | True |  |  | 0.808 | 0.7455118 | 12700 | 19600 | 1.54 | True | False | True |  |  | 13900 | 19600 | 1.41 | True | False | True |  |  | 0.641 | 0.7981102 | 2022-08-08 | 4 |  | 1 | 0 | 0 | 0 | 0 | 0 | 13-D-Tol
235 | Q | 14 | D | DMF | MRG-046-G-Q-14-D-DMF | 10 | 300 | 310 | 1.03 | False | False | False |  |  | Trioxane | 5.63 | 3.316 | 0 | 850 | 1100 | 1.29 | False | False | True |  |  | 3.201 | 0.03468034 | 1140 | 1560 | 1.37 | False | False | True |  |  | 3.186 | 0.03920386 | 2100 | 3100 | 1.48 | False | False | True |  |  | 3.057 | 0.07810615 | 2700 | 4100 | 1.52 | False | False | True |  |  | 2900 | 4800 | 1.66 | True | False | True |  |  | 2.865 | 0.1360072 | 3000 | 5200 | 1.73 | True | False | True |  |  | 3300 | 6100 | 1.85 | True | False | True |  |  | 4.176 |  | 2022-08-08 | 4 |  | 0 | 2 | 0 | 0 | 0 | 0 | 14-D-DMF
237 | Q | 14 | D | Tol | MRG-046-G-Q-14-D-Tol | 12 | 300 | 300 | 1 | False | False | False |  |  | Trioxane | 5.93 | 3.479 | 0 | 700 | 810 | 1.16 | True | True | True |  |  | 3.425 | 0.0155217 | 1080 | 1450 | 1.34 | True | False | True |  |  | 3.397 | 0.02356999 | 2900 | 4200 | 1.45 | False | False | True |  |  | 3.094 | 0.110664 | 3300 | 5500 | 1.67 | False | False | True |  |  | 3700 | 6600 | 1.78 | True | False | True |  |  | 2.957 | 0.1500431 | 3800 | 7100 | 1.87 | True | False | True |  |  | 4700 | 8600 | 1.83 | False | False | True |  |  | 2.98 | 0.143432 | 2022-08-08 | 4 |  | 1 | 0 | 0 | 0 | 0 | 0 | 14-D-Tol
238 | Q | 15 | D | DMF | MRG-046-G-Q-15-D-DMF | 13 |  |  |  | False | False | False |  |  | Anisole | 5.65 | 2.737 | 0 | 3900 | 4600 | 1.18 | False | False | False |  |  | 2.244 | 0.1801242 | 7400 | 8900 | 1.2 | False | False | False |  |  | 1.637 | 0.4018999 | 10400 | 14000 | 1.35 | True | False | False |  |  | 0.799 | 0.7080745 | 11000 | 15400 | 1.4 | True | False | False |  |  | 8900 | 15400 | 1.73 | True | False | True |  |  | 0.385 | 0.859335 | 7000 | 15100 | 2.16 | True | False | True |  |  | 6900 | 15200 | 2.2 | True | False | True |  |  | 0.212 | 0.9225429 | 2022-08-08 | 4 |  | 0 | 0 | 0 | 0 | 0 | 0 | 15-D-DMF
239 | Q | 15 | D | DMSO | MRG-046-G-Q-15-D-DMSO | 14 | 290 | 330 | 1.14 | False | False | False |  |  | Anisole | 5.62 | 2.846 | 0 | 9400 | 11700 | 1.24 | False | False | False |  |  | 1.627 | 0.4283204 | 8600 | 15700 | 1.83 | True | False | True |  |  | 1.033 | 0.6370344 | 13500 | 20000 | 1.48 | True | False | True |  |  | 0.472 | 0.8341532 | 9600 | 21000 | 2.19 | True | False | True |  |  | 10000 | 21700 | 2.17 | True | False | True |  |  | 0.197 | 0.93078 | 12300 | 22000 | 1.79 | True | False | True |  |  | 11100 | 22300 | 2.01 | True | False | True |  |  | 0.119 | 0.9581869 | 2022-08-08 | 4 |  | 0 | 0 | 0 | 0 | 0 | 0 | 15-D-DMSO
240 | R | 1 | E | DMF | MRG-046-G-R-1-E-DMF | 1 |  |  |  | False | False | False |  |  | Anisole | 5.01 | 2.711 | 0 | 360 | 400 | 1.11 | True | True | True |  |  | 2.662 | 0.01807451 | 400 | 450 | 1.13 | True | True | True |  |  | 2.686 | 0.009221689 | 510 | 630 | 1.24 | False | False | True |  |  | 2.637 | 0.0272962 | 720 | 960 | 1.33 | False | False | True |  |  | 960 | 1330 | 1.39 | False | True | True |  |  | 2.501 | 0.07746219 | 1110 | 1650 | 1.49 | False | True | True |  |  | 1630 | 2700 | 1.66 | True | False | True |  |  | 2.301 | 0.1512357 | 2022-08-09 | 2 |  | 0 | 0 | 0 | 0 | 0 | 0 | 1-E-DMF
241 | R | 1 | E | DMSO | MRG-046-G-R-1-E-DMSO | 2 |  |  |  | False | False | False |  |  | Anisole | 5 | 2.672 | 0 | 380 | 420 | 1.11 | True | True | True |  |  | 2.599 | 0.02732036 | 440 | 490 | 1.11 | True | True | True |  |  | 2.568 | 0.03892216 | 660 | 830 | 1.26 | False | False | True |  |  | 2.502 | 0.06362275 | 1040 | 1270 | 1.22 | False | False | True |  |  | 1450 | 1700 | 1.17 | False | False | True |  |  | 2.336 | 0.1257485 | 1810 | 2100 | 1.16 | False | False | False |  |  | 2400 | 2900 | 1.21 | False | False | True |  |  | 2.131 | 0.2024701 | 2022-08-09 | 2 |  | 0 | 0 | 0 | 0 | 0 | 0 | 1-E-DMSO
242 | R | 1 | E | Tol | MRG-046-G-R-1-E-Tol | 3 |  |  |  | False | False | False |  |  | Anisole | 5.45 | 2.767 | 0 | 340 | 400 | 1.18 | True | False | True |  |  | 2.749 | 0.00650524 | 310 | 360 | 1.16 | False | False | True |  |  | 2.742 | 0.009035056 | 420 | 470 | 1.12 | True | False | True |  |  | 2.702 | 0.02349115 | 530 | 630 | 1.19 | False | False | True |  |  | 660 | 830 | 1.26 | False | True | True |  |  | 2.598 | 0.06107698 | 910 | 1160 | 1.27 | False | False | True |  |  | 1510 | 2000 | 1.32 | False | False | True |  |  | 2.432 | 0.1210698 | 2022-08-09 | 2 |  | 1 | 0 | 0 | 0 | 0 | 0 | 1-E-Tol
243 | R | 2 | E | DMF | MRG-046-G-R-2-E-DMF | 4 |  |  |  | False | False | False |  |  | Anisole | 5.08 | 2.755 | 0 | 330 | 380 | 1.15 | True | True | True |  |  | 2.677 | 0.02831216 | 390 | 470 | 1.21 | False | False | True |  |  | 2.653 | 0.03702359 | 750 | 1070 | 1.43 | False | False | True |  |  | 2.559 | 0.07114338 | 1280 | 1780 | 1.39 | False | False | True |  |  | 1740 | 2500 | 1.44 | False | False | True |  |  | 2.404 | 0.1274047 | 2000 | 3100 | 1.55 | False | False | True |  |  | 3500 | 5000 | 1.43 | False | False | True |  |  | 2.113 | 0.2330309 | 2022-08-09 | 2 |  | 0 | 0 | 0 | 0 | 0 | 0 | 2-E-DMF
245 | R | 2 | E | Tol | MRG-046-G-R-2-E-Tol | 6 |  |  |  | False | False | False |  |  | Anisole | 5.44 | 2.796 | 0 | 180 | 210 | 1.17 | False | False | True |  |  | 2.743 | 0.01895565 | 190 | 240 | 1.26 | False | False | True |  |  | 2.727 | 0.02467811 | 390 | 470 | 1.21 | True | False | True |  |  | 2.661 | 0.04828326 | 540 | 760 | 1.41 | False | False | True |  |  | 940 | 1230 | 1.31 | False | False | True |  |  | 2.535 | 0.09334764 | 1210 | 1630 | 1.35 | False | False | True |  |  | 1970 | 2800 | 1.42 | False | False | True |  |  | 2.341 | 0.1627325 | 2022-08-09 | 2 |  | 0 | 0 | 0 | 0 | 0 | 0 | 2-E-Tol
246 | R | 3 | E | DMF | MRG-046-G-R-3-E-DMF | 7 |  |  |  | False | False | False |  |  | Anisole | 5.04 | 2.665 | 0 | 360 | 410 | 1.14 | False | False | True |  |  | 2.643 | 0.008255159 | 400 | 480 | 1.2 | False | False | True |  |  | 3.996 |  | 810 | 1150 | 1.42 | False | False | True |  |  | 2.516 | 0.05590994 | 1330 | 1910 | 1.44 | False | False | True |  |  | 2200 | 2800 | 1.27 | False | False | True |  |  | 2.337 | 0.1230769 | 2600 | 3400 | 1.31 | False | True | True |  |  | 3700 | 5200 | 1.41 | False | False | True |  |  | 2.059 | 0.2273921 | 2022-08-09 | 2 |  | 0 | 0 | 0 | 0 | 0 | 0 | 3-E-DMF
248 | R | 3 | E | Tol | MRG-046-G-R-3-E-Tol | 9 |  |  |  | False | False | False |  |  | Anisole | 5.463 | 2.735 | 0 | 190 | 230 | 1.21 | False | False | True |  |  | 2.695 | 0.01462523 | 200 | 250 | 1.25 | True | True | True |  |  | 2.639 | 0.03510055 | 440 | 550 | 1.25 | True | False | True |  |  | 2.605 | 0.04753199 | 760 | 1010 | 1.33 | False | False | True |  |  | 1120 | 1510 | 1.35 | False | False | True |  |  | 2.477 | 0.09433272 | 1420 | 2000 | 1.41 | False | False | True |  |  | 2300 | 3300 | 1.43 | False | False | True |  |  | 2.255 | 0.1755027 | 2022-08-09 | 2 |  | 0 | 0 | 0 | 0 | 0 | 0 | 3-E-Tol
249 | R | 4 | E | DMF | MRG-046-G-R-4-E-DMF | 10 |  |  |  | False | False | False |  |  | Anisole | 4.98 | 2.772 | 0 | 310 | 370 | 1.19 | False | True | True |  |  | 2.73 | 0.01515152 | 320 | 400 | 1.25 | False | True | True |  |  | 2.712 | 0.02164502 | 500 | 690 | 1.38 | False | True | False |  |  | 2.667 | 0.03787879 | 770 | 1090 | 1.42 | False | False | True |  |  | 1370 | 1640 | 1.2 | False | True | True |  |  | 2.57 | 0.07287157 | 1560 | 2000 | 1.28 | True | False | True |  |  | 2500 | 3300 | 1.32 | False | False | True |  |  | 2.38 | 0.1414141 | 2022-08-09 | 2 |  | 0 | 0 | 0 | 0 | 0 | 0 | 4-E-DMF
251 | R | 4 | E | Tol | MRG-046-G-R-4-E-Tol | 12 |  |  |  | False | False | False |  |  | Anisole | 5.375 | 2.761 | 0 | 280 | 320 | 1.14 | False | True | False |  |  | 2.707 | 0.01955813 | 300 | 350 | 1.17 | False | False | True |  |  | 2.702 | 0.02136907 | 320 | 430 | 1.34 | True | False | True |  |  | 2.664 | 0.0351322 | 530 | 730 | 1.38 | True | False | True |  |  | 900 | 1080 | 1.2 | True | False | True |  |  | 2.601 | 0.05795002 | 1140 | 1340 | 1.18 | False | False | True |  |  | 1880 | 2300 | 1.22 | True | False | True |  |  | 2.444 | 0.1148135 | 2022-08-09 | 2 |  | 0.5 | 0 | 0 | 0 | 0 | 0 | 4-E-Tol
252 | R | 16 | E | DMF | MRG-046-G-R-16-E-DMF | 13 |  |  |  | False | False | False |  |  | Anisole | 5 | 2.777 | 0 | 420 | 500 | 1.19 | False | True | True |  |  | 2.993 |  | 450 | 580 | 1.29 | False | True | True |  |  | 2.717 | 0.02160605 | 810 | 1150 | 1.42 | False | False | True |  |  | 2.672 | 0.03781059 | 1210 | 1900 | 1.57 | False | False | True |  |  | 2300 | 2800 | 1.22 | False | False | True |  |  | 2.612 | 0.05941664 | 2800 | 3500 | 1.25 | False | False | True |  |  | 4600 | 5800 | 1.26 | True | False | True |  |  | 2.316 | 0.1660065 | 2022-08-09 | 2 |  | 0 | 0 | 0 | 0 | 0 | 0 | 16-E-DMF
270 | U | 6 | E | DMF | MRG-046-G-U-6-E-DMF | 1 |  |  |  | False | False | False |  |  | Trioxane | 5.31 | 3.031 | 0 | 18700 | 39000 | 2.09 | True | False | False |  |  | 2.739 | 0.09633784 | 18400 | 41000 | 2.23 | True | False | False |  |  | 2.596 | 0.143517 | 16800 | 39000 | 2.32 | True | False | False |  |  | 2.186 | 0.2787859 | 19700 | 39000 | 1.98 | True | False | False |  |  | 18800 | 38000 | 2.02 | True | False | False |  |  | 1.388 | 0.5420653 | 20000 | 37000 | 1.85 | True | False | False |  |  | 14500 | 34000 | 2.34 | True | False | True |  |  | 0.663 | 0.7812603 | 2022-08-15 | 3 | all SEC traces were not good | 0 | 0 | 0 | 0 | 0 | 0 | 6-E-DMF
271 | U | 6 | E | DMSO | MRG-046-G-U-6-E-DMSO | 2 |  |  |  | False | False | False |  |  | Trioxane | 5.28 | 2.979 | 0 | 13100 | 50000 | 3.82 | True | False | False |  |  | 2.513 | 0.1564283 | 27000 | 55000 | 2.04 | True | False | False |  |  | 2.314 | 0.2232293 | 22000 | 52000 | 2.36 | True | False | False |  |  | 1.83 | 0.3856999 | 21000 | 51000 | 2.43 | True | False | False |  |  | 21000 | 49000 | 2.33 | True | False | False |  |  | 1.178 | 0.6045653 | 24000 | 50000 | 2.08 | True | False | False |  |  | 25000 | 48000 | 1.92 | True | False | False |  |  | 0.685 | 0.7700571 | 2022-08-15 | 3 |  | 0 | 0 | 0 | 0 | 0 | 0 | 6-E-DMSO
275 | U | 7 | E | Tol | MRG-046-G-U-7-E-Tol | 6 |  |  |  | False | False | False |  |  | Trioxane | 5.26 | 3.571 | 0 | 10000 | 23000 | 2.3 | True | False | False |  |  | 3.184 | 0.108373 | 8500 | 22000 | 2.59 | True | False | False |  |  | 3.094 | 0.133576 | 15600 | 24000 | 1.54 | True | False | False |  |  | 2.873 | 0.1954635 | 10300 | 21700 | 2.11 | True | False | False |  |  | 11300 | 22000 | 1.95 | True | False | False |  |  | 2.522 | 0.2937553 | 12200 | 23000 | 1.89 | False | False | False |  |  | 12600 | 24000 | 1.9 | False | False | False |  |  | 1.7 | 0.5239429 | 2022-08-15 | 3 |  | 0 | 0 | 0 | 0 | 0 | 0 | 7-E-Tol
278 | U | 8 | E | Tol | MRG-046-G-U-8-E-Tol | 9 |  |  |  | False | False | False |  |  | Trioxane | 5.68 | 3.297 | 0 | 15600 | 29000 | 1.86 | True | False | False |  |  | 3.231 | 0.0200182 | 16000 | 29000 | 1.81 | True | False | False |  |  | 2.903 | 0.1195026 | 19200 | 31000 | 1.61 | False | False | False |  |  | 2.409 | 0.2693358 | 19800 | 32000 | 1.62 | True | False | False |  |  | 20300 | 32000 | 1.58 | True | False | False |  |  | 1.766 | 0.4643615 | 21000 | 33000 | 1.57 | False | False | False |  |  | 21300 | 33000 | 1.55 | True | False | False |  |  | 1.243 | 0.6229906 | 2022-08-15 | 3 |  | 1 | 0 | 0 | 0 | 0 | 0 | 8-E-Tol
281 | U | 9 | E | Tol | MRG-046-G-U-9-E-Tol | 12 |  |  |  | False | False | False |  |  | Trioxane | 5.69 | 3.513 | 0 | 48000 | 65000 | 1.35 | True | False | False |  |  | 3.065 | 0.1275263 | 43000 | 63000 | 1.47 | True | False | False |  |  | 3.034 | 0.1363507 | 39000 | 60000 | 1.54 | True | False | False |  |  | 2.569 | 0.2687162 | 35000 | 58000 | 1.66 | True | False | False |  |  | 32000 | 56000 | 1.75 | True | False | False |  |  | 2.01 | 0.4278395 | 34000 | 55000 | 1.62 | True | False | False |  |  | 28000 | 52000 | 1.86 | True | False | False |  |  | 1.374 | 0.6088813 | 2022-08-15 | 3 |  | 0 | 0 | 0 | 0 | 0 | 0 | 9-E-Tol
283 | U | 10 | E | DMSO | MRG-046-G-U-10-E-DMSO | 14 |  |  |  | False | False | False |  |  | Anisole | 5.35 | 2.888 | 0 | 49000 | 82000 | 1.67 | True | False | False |  |  | 2.287 | 0.2081025 | 48000 | 79000 | 1.65 | True | False | False |  |  | 1.912 | 0.3379501 | 42000 | 71000 | 1.69 | True | False | False |  |  | 1.299 | 0.5502078 | 40000 | 69000 | 1.73 | True | False | False |  |  | 34000 | 66000 | 1.94 | True | False | False |  |  | 0.666 | 0.7693906 | 33000 | 66000 | 2 | True | False | False |  |  | 30000 | 63000 | 2.1 | True | False | False |  |  | 0.358 | 0.8760388 | 2022-08-15 | 3 |  | 0 | 0 | 0 | 0 | 0 | 0 | 10-E-DMSO
284 | U | 10 | E | Tol | MRG-046-G-U-10-E-Tol | 15 |  |  |  | False | False | False |  |  | Anisole | 5.74 | 3.011 | 0 | 15600 | 29000 | 1.86 | True | False | False |  |  | 2.656 | 0.117901 | 14600 | 28000 | 1.92 | True | False | False |  |  | 2.676 | 0.1112587 | 17500 | 29000 | 1.66 | False | False | False |  |  | 2.418 | 0.1969445 | 14000 | 28000 | 2 | False | False | False |  |  | 14800 | 29000 | 1.96 | False | False | True |  |  | 1.938 | 0.35636 | 14900 | 29000 | 1.95 | False | False | True |  |  | 15500 | 30000 | 1.94 | False | False | True |  |  | 1.413 | 0.5307207 | 2022-08-15 | 3 |  | 0 | 0 | 0 | 0 | 0 | 0 | 10-E-Tol
285 | V | 1 | F | DMF | MRG-046-G-V-1-F-DMF | 1 | 210 | 220 | 1.05 | False | False | True |  |  | Anisole | 5.06 | 2.755 | 0 | 890 | 1110 | 1.25 | False | False | True |  |  | 2.709 | 0.01669691 | 930 | 1180 | 1.27 | False | False | True |  |  | 2.697 | 0.02105263 | 1160 | 1450 | 1.25 | False | False | True |  |  | 2.635 | 0.04355717 | 1380 | 1730 | 1.25 | False | False | True |  |  | 1590 | 2000 | 1.26 | False | False | True |  |  | 2.534 | 0.08021779 | 1780 | 2300 | 1.29 | False | False | True |  |  | 2400 | 3200 | 1.33 | False | False | True |  |  | 2.355 | 0.1451906 | 2022-08-16 | 2 | from here (each day fresh RAFT/AIBN-solution just for this day) | 0 | 0 | 0 | 0 | 0 | 0 | 1-F-DMF
286 | V | 1 | F | DMSO | MRG-046-G-V-1-F-DMSO | 2 | 230 | 250 | 1.09 | False | False | True |  |  | Anisole | 4.96 | 2.656 | 0 | 1030 | 1330 | 1.29 | True | False | True |  |  | 2.619 | 0.01393072 | 1130 | 1460 | 1.29 | True | False | True |  |  | 2.541 | 0.04329819 | 1380 | 1760 | 1.28 | False | False | True |  |  | 2.443 | 0.08019578 | 1600 | 2000 | 1.25 | False | False | True |  |  | 1910 | 2400 | 1.26 | False | False | True |  |  | 2.34 | 0.1189759 | 2200 | 2700 | 1.23 | False | False | True |  |  | 3200 | 3700 | 1.16 | False | False | False |  |  | 2.102 | 0.2085843 | 2022-08-16 | 2 | probably high Mn values at t=1h (due to longer storage of monomer in fridge?) | 0 | 0 | 0 | 0 | 0 | 0 | 1-F-DMSO
287 | V | 1 | F | Tol | MRG-046-G-V-1-F-Tol | 3 | 220 | 230 | 1.05 | False | False | True |  |  | Anisole | 5.45 | 2.746 | 0 | 770 | 920 | 1.19 | True | False | True |  |  | 2.713 | 0.01201748 | 800 | 950 | 1.19 | True | False | True |  |  | 2.701 | 0.01638747 | 950 | 1130 | 1.19 | False | False | True |  |  | 2.649 | 0.03532411 | 1110 | 1330 | 1.2 | False | False | True |  |  | 1310 | 1560 | 1.19 | False | False | True |  |  | 2.553 | 0.07028405 | 1480 | 1800 | 1.22 | False | False | True |  |  | 1990 | 2500 | 1.26 | False | False | True |  |  | 2.42 | 0.1187181 | 2022-08-16 | 2 |  | 0 | 0 | 0 | 0 | 0 | 0 | 1-F-Tol
288 | V | 2 | F | DMF | MRG-046-G-V-2-F-DMF | 4 | 210 | 220 | 1.05 | False | False | True |  |  | Anisole | 5.05 | 2.762 | 0 | 1930 | 2900 | 1.5 | False | False | True |  |  | 2.708 | 0.01955105 | 2070 | 3300 | 1.59 | False | False | True |  |  | 2.668 | 0.03403331 | 2500 | 3800 | 1.52 | False | False | True |  |  | 2.574 | 0.06806662 | 2900 | 4300 | 1.48 | False | False | True |  |  | 3300 | 4800 | 1.45 | False | False | True |  |  | 2.61 | 0.05503259 | 3700 | 5300 | 1.43 | False | False | True |  |  | 4600 | 6700 | 1.46 | False | False | True |  |  | 2.13 | 0.2288197 | 2022-08-16 | 2 |  | 0 | 0 | 0 | 0 | 0 | 0 | 2-F-DMF
289 | V | 2 | F | DMSO | MRG-046-G-V-2-F-DMSO | 5 | 220 | 240 | 1.09 | False | False | True |  |  | Anisole | 5.01 | 2.77 | 0 | 2300 | 3800 | 1.65 | False | False | True |  |  | 2.681 | 0.03212996 | 2500 | 4000 | 1.6 | False | False | True |  |  | 2.637 | 0.04801444 | 3000 | 4600 | 1.53 | False | False | True |  |  | 2.489 | 0.101444 | 4000 | 5600 | 1.4 | False | False | True |  |  | 4200 | 5900 | 1.4 | False | False | True |  |  | 2.219 | 0.198917 | 4600 | 6400 | 1.39 | False | False | True |  |  | 5800 | 7800 | 1.34 | False | False | True |  |  | 1.916 | 0.3083032 | 2022-08-16 | 2 |  | 0 | 0 | 1 | 0 | 0 | 0 | 2-F-DMSO
290 | V | 2 | F | Tol | MRG-046-G-V-2-F-Tol | 6 | 220 | 230 | 1.05 | False | False | True |  |  | Anisole | 5.47 | 2.774 | 0 | 1100 | 1480 | 1.35 | True | False | True |  |  | 2.749 | 0.009012257 | 1100 | 1540 | 1.4 | False | False | True |  |  | 2.689 | 0.03064167 | 1350 | 1750 | 1.3 | False | False | True |  |  | 2.638 | 0.04902668 | 1580 | 2100 | 1.33 | False | False | True |  |  | 1850 | 2500 | 1.35 | False | False | True |  |  | 2.503 | 0.09769286 | 2100 | 2800 | 1.33 | False | False | True |  |  | 3000 | 3800 | 1.27 | False | False | True |  |  | 2.303 | 0.1697909 | 2022-08-16 | 2 |  | 0 | 0 | 0 | 0 | 0 | 0 | 2-F-Tol
291 | V | 3 | F | DMF | MRG-046-G-V-3-F-DMF | 7 | 220 | 230 | 1.05 | False | False | True |  |  | Anisole | 5.06 | 2.679 | 0 | 2200 | 3400 | 1.55 | False | False | True |  |  | 2.629 | 0.01866368 | 2300 | 3600 | 1.57 | False | False | False |  |  | 2.591 | 0.03284808 | 2800 | 4200 | 1.5 | False | False | True |  |  | 2.518 | 0.06009705 | 3100 | 4700 | 1.52 | False | False | True |  |  | 3600 | 5200 | 1.44 | False | False | True |  |  | 2.332 | 0.1295259 | 3900 | 5600 | 1.44 | False | False | True |  |  | 5000 | 7100 | 1.42 | False | False | True |  |  | 2.032 | 0.241508 | 2022-08-16 | 2 |  | 0 | 0 | 0 | 0 | 0 | 0 | 3-F-DMF
293 | V | 3 | F | Tol | MRG-046-G-V-3-F-Tol | 9 | 230 | 240 | 1.04 | False | False | True |  |  | Anisole | 5.44 | 2.724 | 0 | 1180 | 1580 | 1.34 | False | False | True |  |  | 2.651 | 0.02679883 | 1250 | 1710 | 1.37 | False | False | True |  |  | 2.595 | 0.04735683 | 1500 | 2100 | 1.4 | False | False | True |  |  | 2.523 | 0.07378855 | 1790 | 2400 | 1.34 | False | False | True |  |  | 2100 | 2800 | 1.33 | False | False | True |  |  | 2.431 | 0.1075624 | 2300 | 3100 | 1.35 | False | False | True |  |  | 3300 | 4300 | 1.3 | False | False | True |  |  | 2.218 | 0.1857562 | 2022-08-16 | 2 |  | 0 | 0 | 0 | 0 | 0 | 0 | 3-F-Tol
294 | V | 4 | F | DMF | MRG-046-G-V-4-F-DMF | 10 | 220 | 220 | 1 | False | False | True |  |  | Anisole | 4.95 | 2.79 | 0 | 920 | 1090 | 1.18 | False | False | True |  |  | 2.78 | 0.003584229 | 990 | 1180 | 1.19 | False | False | True |  |  | 2.76 | 0.01075269 | 1190 | 1430 | 1.2 | False | False | True |  |  | 2.68 | 0.03942652 | 1420 | 1710 | 1.2 | False | False | True |  |  | 1670 | 2000 | 1.2 | False | False | True |  |  | 2.591 | 0.07132616 | 2000 | 2400 | 1.2 | False | False | True |  |  | 2700 | 3500 | 1.3 | False | False | True |  |  | 2.423 | 0.1315412 | 2022-08-16 | 2 |  | 0 | 0 | 0 | 0 | 0 | 0 | 4-F-DMF
296 | V | 4 | F | Tol | MRG-046-G-V-4-F-Tol | 12 | 220 | 230 | 1.05 | False | False | True |  |  | Anisole | 5.398 | 2.791 | 0 | 800 | 910 | 1.14 | False | False | True |  |  | 2.726 | 0.02328914 | 850 | 980 | 1.15 | False | False | True |  |  | 2.713 | 0.02794697 | 1000 | 1190 | 1.19 | False | False | True |  |  | 2.674 | 0.04192046 | 1180 | 1390 | 1.18 | False | False | True |  |  | 1370 | 1650 | 1.2 | False | False | True |  |  | 2.588 | 0.07273379 | 1540 | 1880 | 1.22 | False | False | True |  |  | 2100 | 2700 | 1.29 | False | False | True |  |  | 2.434 | 0.1279111 | 2022-08-16 | 2 |  | 0 | 0 | 0 | 0 | 0 | 0 | 4-F-Tol
297 | V | 16 | F | DMF | MRG-046-G-V-16-F-DMF | 13 | 220 | 230 | 1.05 | False | False | True |  |  | Anisole | 5 | 2.768 | 0 | 1170 | 1470 | 1.26 | False | False | True |  |  | 2.792 | -0.00867052 | 1170 | 1500 | 1.28 | False | False | True |  |  | 2.755 | 0.004696532 | 1740 | 2100 | 1.21 | False | False | True |  |  | 2.694 | 0.0267341 | 2500 | 2900 | 1.16 | False | False | False |  |  | 2900 | 3600 | 1.24 | False | False | True |  |  | 2.548 | 0.07947977 | 3400 | 4300 | 1.26 | False | False | True |  |  | 4800 | 6500 | 1.35 | True | False | True |  |  | 2.439 | 0.1188584 | 2022-08-16 | 2 |  | 0 | 0 | 0 | 0 | 0 | 0 | 16-F-DMF
299 | V | 16 | F | Tol | MRG-046-G-V-16-F-Tol | 15 | 230 | 240 | 1.04 | False | False | True |  |  | Anisole | 5.41 | 2.938 | 0 | 800 | 930 | 1.16 | False | False | True |  |  | 2.842 | 0.03267529 | 960 | 1120 | 1.17 | False | False | True |  |  | 2.848 | 0.03063308 | 1050 | 1240 | 1.18 | False | False | True |  |  | 2.813 | 0.04254595 | 1200 | 1430 | 1.19 | False | False | True |  |  | 1430 | 1690 | 1.18 | False | False | True |  |  | 2.653 | 0.09700477 | 1680 | 1990 | 1.18 | False | False | True |  |  | 3000 | 3600 | 1.2 | False | False | True |  |  | 2.472 | 0.1586113 | 2022-08-16 | 2 |  | 0 | 0 | 0 | 0 | 0 | 0 | 16-F-Tol
309 | W | 9 | F | DMF | MRG-046-G-W-9-F-DMF | 10 |  |  |  | False | False | False |  |  | Trioxane | 5.34 | 3.382 | 0 | 35000 | 57000 | 1.63 | True | False | False |  |  | 3.347 | 0.01034891 | 30000 | 62000 | 2.07 | True | False | False |  |  | 3.224 | 0.04671792 | 38000 | 76000 | 2 | True | False | False |  |  | 2.927 | 0.1345358 | 49000 | 79000 | 1.61 | True | False | False |  |  | 40000 | 77000 | 1.93 | True | False | False |  |  | 2.413 | 0.2865169 | 40000 | 75000 | 1.88 | True | False | False |  |  | 37000 | 71000 | 1.92 | True | False | False |  |  | 1.733 | 0.4875813 | 2022-08-17 | 3 |  | 0 | 2 | 0 | 0 | 0 | 0 | 9-F-DMF
310 | W | 9 | F | DMSO | MRG-046-G-W-9-F-DMSO | 11 |  |  |  | False | False | False |  |  | Trioxane | 5.31 | 3.401 | 0 |  |  |  | False | False | False |  |  | 3.403 | -0.0005880623 |  |  |  | False | False | False |  |  | 3.411 | -0.002940312 | 18900 | 35000 | 1.85 | True | False | False |  |  | 3.32 | 0.02381652 | 25000 | 47000 | 1.88 | True | False | False |  |  | 27000 | 54000 | 2 | True | False | False |  |  | 3.114 | 0.08438695 | 30000 | 58000 | 1.93 | True | False | False |  |  | 33000 | 71000 | 2.15 | True | False | False |  |  | 2.672 | 0.2143487 | 2022-08-17 | 3 |  | 0 | 3 | 1 | 0 | 0 | 0 | 9-F-DMSO
315 | X | 11 | F | DMF | MRG-046-G-X-11-F-DMF | 1 | 210 | 210 | 1 | False | False | True |  |  | Trioxane | 5.59 | 2.796 | 0 | 3000 | 4300 | 1.43 | False | False | True |  |  | 1.977 | 0.2929185 | 5200 | 5900 | 1.13 | False | False | False |  |  | 1.65 | 0.4098712 | 5500 | 7900 | 1.44 | True | False | True |  |  | 1.212 | 0.5665236 | 5400 | 8700 | 1.61 | True | False | True |  |  | 5600 | 9100 | 1.63 | True | False | True |  |  | 0.611 | 0.7814735 | 5200 | 9200 | 1.77 | True | False | True |  |  | 5000 | 9300 | 1.86 | True | False | True |  |  | 0.307 | 0.8902003 | 2022-08-23 | 4 | freshly destabilized monomer and freshly made RAFT/AIBN solution | 0 | 0 | 0 | 0 | 0 | 0 | 11-F-DMF
316 | X | 11 | F | DMSO | MRG-046-G-X-11-F-DMSO | 2 | 210 | 210 | 1 | False | False | True |  |  | Trioxane | 5.57 | 2.706 | 0 | 6500 | 7700 | 1.18 | False | False | True |  |  | 1.487 | 0.4504804 | 7800 | 9500 | 1.22 | False | False | True |  |  | 1.184 | 0.5624538 | 9900 | 12200 | 1.23 | False | False | False |  |  | 0.674 | 0.7509239 | 10300 | 13300 | 1.29 | False | False | False |  |  | 10200 | 13800 | 1.35 | True | False | False |  |  | 0.352 | 0.8699187 | 9800 | 14100 | 1.44 | True | False | False |  |  | 9400 | 14600 | 1.55 | True | False | True |  |  | 0.198 | 0.9268293 | 2022-08-23 | 4 |  | 0 | 0 | 0 | 0 | 0 | 0 | 11-F-DMSO
318 | X | 12 | F | DMF | MRG-046-G-X-12-F-DMF | 4 | 210 | 210 | 1 | False | False | True |  |  | Trioxane | 5.68 | 3.434 | 0 | 5000 | 6500 | 1.3 | False | False | True |  |  | 2.36 | 0.3127548 | 6200 | 8600 | 1.39 | False | False | True |  |  | 1.983 | 0.4225393 | 8400 | 12400 | 1.48 | True | False | True |  |  | 1.224 | 0.6435644 | 8700 | 13800 | 1.59 | True | False | True |  |  | 8600 | 14500 | 1.69 | False | False | True |  |  | 0.746 | 0.7827606 | 8200 | 14700 | 1.79 | True | False | True |  |  | 7700 | 15100 | 1.96 | True | False | True |  |  | 0.503 | 0.8535236 | 2022-08-23 | 4 |  | 0 | 0 | 0 | 0 | 0 | 0 | 12-F-DMF
320 | X | 12 | F | Tol | MRG-046-G-X-12-F-Tol | 6 | 210 | 210 | 1 | False | False | True |  |  | Trioxane | 5.94 | 3.47 | 0 | 4700 | 5300 | 1.13 | False | False | False |  |  | 2.658 | 0.2340058 | 5100 | 6400 | 1.25 | False | False | False |  |  | 2.403 | 0.3074928 | 7600 | 10100 | 1.33 | False | False | True |  |  | 1.711 | 0.5069164 | 8300 | 11700 | 1.41 | False | False | True |  |  | 8600 | 12700 | 1.48 | False | False | True |  |  | 1.157 | 0.6665706 | 8700 | 13100 | 1.51 | False | False | True |  |  | 8600 | 14000 | 1.63 | True | False | True |  |  | 1.038 | 0.7008646 | 2022-08-23 | 4 |  | 0 | 0 | 0 | 0 | 0 | 0 | 12-F-Tol
323 | X | 13 | F | Tol | MRG-046-G-X-13-F-Tol | 9 | 220 | 230 | 1.05 | False | False | True |  |  | Trioxane | 5.94 | 3.244 | 0 | 8200 | 10800 | 1.32 | False | False | True |  |  | 2.213 | 0.3178175 | 10800 | 13000 | 1.2 | False | False | True |  |  | 1.928 | 0.405672 | 12200 | 16700 | 1.37 | False | False | True |  |  | 1.215 | 0.6254624 | 12600 | 18000 | 1.43 | False | False | True |  |  | 12600 | 18400 | 1.46 | True | False | True |  |  | 0.879 | 0.7290382 | 12600 | 18800 | 1.49 | True | False | True |  |  | 12100 | 18800 | 1.55 | True | False | True |  |  | 0.664 | 0.7953144 | 2022-08-23 | 4 | hood gelated (1,5) | 0 | 0 | 0 | 0 | 0 | 0 | 13-F-Tol
326 | X | 14 | F | Tol | MRG-046-G-X-14-F-Tol | 12 |  |  |  | False | False | False |  |  | Trioxane | 5.95 | 3.521 | 0 | 2200 | 3300 | 1.5 | False | False | True |  |  | 3.011 | 0.1448452 | 2500 | 3800 | 1.52 | False | False | True |  |  | 2.981 | 0.1533655 | 3200 | 5300 | 1.66 | False | False | True |  |  | 2.689 | 0.2362965 | 3800 | 6200 | 1.63 | False | False | True |  |  | 4000 | 6800 | 1.7 | False | False | True |  |  | 2.515 | 0.2857143 | 5600 | 7800 | 1.39 | False | False | True |  |  | 4200 | 8700 | 2.07 | True | True | False |  |  | 2.214 | 0.3712014 | 2022-08-23 | 4 |  | 0 | 0 | 0 | 0 | 0 | 0 | 14-F-Tol
327 | X | 15 | F | DMF | MRG-046-G-X-15-F-DMF | 13 | 210 | 220 | 1.05 | False | False | True |  |  | Anisole | 5.66 | 2.807 | 0 | 6800 | 9300 | 1.37 | False | False | True |  |  | 1.583 | 0.4360527 | 9000 | 11700 | 1.3 | False | False | True |  |  | 1.195 | 0.5742786 | 8400 | 14000 | 1.67 | True | False | True |  |  | 0.624 | 0.7776986 | 9300 | 14900 | 1.6 | True | False | True |  |  | 7900 | 14900 | 1.89 | True | False | True |  |  | 0.426 | 0.8482366 | 7700 | 15000 | 1.95 | True | False | True |  |  | 7500 | 15000 | 2 | True | False | True |  |  | 0.205 | 0.9269683 | 2022-08-23 | 4 |  | 0 | 0 | 0 | 0 | 0 | 0 | 15-F-DMF
329 | X | 15 | F | Tol | MRG-046-G-X-15-F-Tol | 15 | 210 | 220 | 1.05 | False | False | True |  |  | Anisole | 5.98 | 3.02 | 0 | 4700 | 6000 | 1.28 | False | False | True |  |  | 2.152 | 0.2874172 | 5000 | 6500 | 1.3 | False | False | True |  |  | 2.103 | 0.3036424 | 9900 | 11800 | 1.19 | False | False | True |  |  | 1.348 | 0.5536424 | 11100 | 13800 | 1.24 | True | False | False |  |  | 9900 | 14500 | 1.46 | True | False | True |  |  | 0.89 | 0.705298 | 9900 | 15000 | 1.52 | True | False | True |  |  | 11700 | 16800 | 1.44 | True | False | True |  |  | 0.566 | 0.8125828 | 2022-08-23 | 4 |  | 0 | 0 | 0 | 0 | 0 | 0 | 15-F-Tol
360 | ZA | 1 | G | DMF | MRG-046-G-ZA-1-G-DMF | 1 |  |  |  | False | False | False |  |  | Anisole | 4,8758-5,1172 | 5.3 | 0 | 850 | 1920 | 2.26 | False | False | True |  |  | 5.15 | 0.02830189 | 1590 | 2600 | 1.64 | False | False | False |  |  | 5.05 | 0.04716981 | 1500 | 2900 | 1.93 | False | False | True |  |  | 4.83 | 0.08867925 | 1870 | 3300 | 1.76 | False | False | True |  |  | 1870 | 3400 | 1.82 | False | False | True |  |  | 4.45 | 0.1603774 | 2100 | 3700 | 1.76 | False | False | True |  |  | 2300 | 4100 | 1.78 | False | False | True |  |  | 3.86 | 0.2716981 | 2022-09-27 | 2 |  | 0 | 0 | 0 | 0 | 0 | 0 | 1-G-DMF
361 | ZA | 1 | G | DMSO | MRG-046-G-ZA-1-G-DMSO | 2 |  |  |  | False | False | False |  |  | Anisole | 4,8758-5,1172 | 5.22 | 0 | 1600 | 3000 | 1.88 | False | False | True |  |  | 5.04 | 0.03448276 | 1970 | 3200 | 1.62 | False | False | False |  |  | 4.91 | 0.05938697 | 2200 | 3700 | 1.68 | False | False | False |  |  | 4.66 | 0.1072797 | 3300 | 4600 | 1.39 | False | True | False |  |  | 2800 | 4500 | 1.61 | False | False | False |  |  | 4.28 | 0.1800766 | 3500 | 5100 | 1.46 | False | False | False |  |  | 3300 | 5500 | 1.67 | False | False | False |  |  | 3.73 | 0.2854406 | 2022-09-27 | 2 |  | 0 | 0 | 1 | 0 | 0 | 0 | 1-G-DMSO
362 | ZA | 1 | G | Tol | MRG-046-G-ZA-1-G-Tol | 3 |  |  |  | False | False | False |  |  | Anisole | 5,3291-5,5663 | 5.3 | 0 | 1400 | 2500 | 1.79 | False | False | True |  |  | 5.21 | 0.01698113 | 1310 | 2500 | 1.91 | False | False | False |  |  | 5.17 | 0.0245283 | 1600 | 2800 | 1.75 | False | False | True |  |  | 5.04 | 0.0490566 | 1680 | 3100 | 1.85 | False | False | True |  |  | 2500 | 3900 | 1.56 | False | False | True |  |  | 4.84 | 0.08679245 | 2000 | 3600 | 1.8 | False | False | True |  |  | 3300 | 4600 | 1.39 | False | False | True |  |  | 4.55 | 0.1415094 | 2022-09-27 | 2 |  | 0 | 0 | 0 | 0 | 0 | 0 | 1-G-Tol
363 | ZA | 2 | G | DMF | MRG-046-G-ZA-2-G-DMF | 4 |  |  |  | False | False | False |  |  | Anisole | 4,9054-5,1427 | 5.36 | 0 | 800 | 1040 | 1.3 | False | False | True |  |  | 5.24 | 0.02238806 | 3200 | 7800 | 2.44 | False | False | True |  |  | 5.13 | 0.04291045 | 6500 | 9500 | 1.46 | False | False | True |  |  | 4.98 | 0.07089552 | 3800 | 8800 | 2.32 | False | False | True |  |  | 4700 | 9400 | 2 | False | False | True |  |  | 4.66 | 0.130597 | 4900 | 9800 | 2 | False | False | True |  |  | 5800 | 10700 | 1.84 | False | False | True |  |  | 4.19 | 0.2182836 | 2022-09-27 | 2 |  | 0 | 0 | 0 | 0 | 0 | 0 | 2-G-DMF
365 | ZA | 2 | G | Tol | MRG-046-G-ZA-2-G-Tol | 6 |  |  |  | False | False | False |  |  | Anisole | 5,3333-5,5663 | 5.45 | 0 |  |  |  | False | False | False |  |  | 5.33 | 0.02201835 |  |  |  | False | False | False |  |  | 5.21 | 0.0440367 | 2600 | 5600 | 2.15 | False | False | True |  |  | 5.08 | 0.06788991 | 2900 | 6000 | 2.07 | False | False | True |  |  | 3400 | 6400 | 1.88 | False | False | True |  |  | 4.75 | 0.1284404 | 3900 | 6800 | 1.74 | False | False | True |  |  | 4400 | 7600 | 1.73 | False | False | True |  |  | 4.31 | 0.2091743 | 2022-09-27 | 2 |  | 0 | 0 | 0 | 0 | 0 | 0 | 2-G-Tol
366 | ZA | 3 | G | DMF | MRG-046-G-ZA-3-G-DMF | 7 |  |  |  | False | False | False |  |  | Anisole | 4,9159-5,116 | 5.1 | 0 | 4000 | 8200 | 2.05 | False | False | True |  |  | 4.97 | 0.0254902 | 3900 | 8800 | 2.26 | False | False | True |  |  | 4.88 | 0.04313725 | 6300 | 10200 | 1.62 | False | False | True |  |  | 4.72 | 0.0745098 | 5000 | 9800 | 1.96 | False | False | True |  |  | 6000 | 10400 | 1.73 | False | False | True |  |  | 4.33 | 0.1509804 | 5800 | 10800 | 1.86 | False | False | True |  |  | 6700 | 11700 | 1.75 | False | False | True |  |  | 3.85 | 0.245098 | 2022-09-27 | 2 |  | 0 | 0 | 0 | 0 | 0 | 0 | 3-G-DMF
368 | ZA | 3 | G | Tol | MRG-046-G-ZA-3-G-Tol | 9 |  |  |  | False | False | False |  |  | Anisole | 5,3666-5,5199 | 5.29 | 0 | 2400 | 5500 | 2.29 | False | False | True |  |  | 5.17 | 0.02268431 | 4700 | 6700 | 1.43 | False | False | True |  |  | 5.07 | 0.0415879 | 3200 | 6000 | 1.88 | False | False | True |  |  | 4.79 | 0.09451796 | 3800 | 6700 | 1.76 | False | False | True |  |  | 3600 | 6900 | 1.92 | False | False | True |  |  | 4.49 | 0.1512287 | 4200 | 7400 | 1.76 | False | False | True |  |  | 4900 | 8300 | 1.69 | False | False | True |  |  | 4 | 0.2438563 | 2022-09-27 | 2 |  | 1 | 0 | 0 | 0 | 0 | 0 | 3-G-Tol
369 | ZA | 4 | G | DMF | MRG-046-G-ZA-4-G-DMF | 10 |  |  |  | False | False | False |  |  | Anisole | 4,8916-5,0113 | 5.18 | 0 | 1170 | 2300 | 1.97 | False | False | True |  |  | 5.12 | 0.01158301 | 1390 | 2200 | 1.58 | False | False | True |  |  | 5.08 | 0.01930502 | 1560 | 2700 | 1.73 | False | False | True |  |  | 4.99 | 0.03667954 | 2300 | 3200 | 1.39 | False | False | True |  |  | 2000 | 3300 | 1.65 | False | False | True |  |  | 4.83 | 0.06756757 | 2600 | 3700 | 1.42 | False | False | True |  |  | 2500 | 4100 | 1.64 | False | False | True |  |  | 4.58 | 0.1158301 | 2022-09-27 | 2 |  | 0 | 0 | 0 | 0 | 0 | 0 | 4-G-DMF
370 | ZA | 4 | G | DMSO | MRG-046-G-ZA-4-G-DMSO | 11 |  |  |  | False | False | False |  |  | Anisole | 4,8243-4,9739 | 5.35 | 0 | 1580 | 2700 | 1.71 | False | False | True |  |  | 5.25 | 0.01869159 |  |  |  | False | False | False |  |  | 5.21 | 0.02616822 | 1950 | 3500 | 1.79 | False | False | True |  |  | 5.02 | 0.06168224 | 2700 | 4300 | 1.59 | False | False | True |  |  | 2000 | 3300 | 1.65 | True | False | True |  |  | 4.77 | 0.1084112 | 2700 | 3900 | 1.44 | True | False | True |  |  | 2400 | 3300 | 1.38 | True | False | True |  |  | 4.37 | 0.1831776 | 2022-09-27 | 2 |  | 0 | 0 | 1 | 0 | 0 | 0 | 4-G-DMSO
371 | ZA | 4 | G | Tol | MRG-046-G-ZA-4-G-Tol | 12 |  |  |  | False | False | False |  |  | Anisole | 5,3011-5,4769 | 5.33 | 0 |  |  |  | False | False | False |  |  | 5.15 | 0.03377111 | 1240 | 2000 | 1.61 | False | False | True |  |  | 5.11 | 0.0412758 | 1410 | 2400 | 1.7 | False | False | True |  |  | 4.93 | 0.0750469 | 1480 | 2700 | 1.82 | False | False | True |  |  | 1800 | 3000 | 1.67 | False | False | True |  |  | 4.69 | 0.120075 | 2100 | 3300 | 1.57 | False | False | True |  |  | 2400 | 3900 | 1.63 | False | False | True |  |  | 4.31 | 0.1913696 | 2022-09-27 | 2 |  | 0 | 0 | 0 | 0 | 0 | 0 | 4-G-Tol
372 | ZA | 16 | G | DMF | MRG-046-G-ZA-16-G-DMF | 13 |  |  |  | False | False | False |  |  | Anisole | 4,9365-5,0394 | 5.18 | 0 | 2100 | 3400 | 1.62 | False | False | False |  |  | 5.23 | -0.00965251 | 2200 | 3700 | 1.68 | False | False | True |  |  | 5.32 | -0.02702703 | 2600 | 4400 | 1.69 | False | False | True |  |  | 5.18 | 0 | 4300 | 5500 | 1.28 | False | False | True |  |  | 3600 | 5600 | 1.56 | False | False | True |  |  | 4.93 | 0.04826255 | 4100 | 6100 | 1.49 | False | False | True |  |  | 4800 | 7400 | 1.54 | False | False | True |  |  | 4.65 | 0.1023166 | 2022-09-27 | 2 |  | 0 | 0 | 1 | 0 | 0 | 0 | 16-G-DMF
374 | ZA | 16 | G | Tol | MRG-046-G-ZA-16-G-Tol | 15 |  |  |  | False | False | False |  |  | Anisole | 5,3587-5,5367 | 5.51 | 0 | 1600 | 3000 | 1.88 | False | False | True |  |  | 5.23 | 0.0508167 |  |  |  | False | False | False |  |  | 5.28 | 0.04174229 | 3700 | 4600 | 1.24 | False | False | True |  |  | 5.06 | 0.08166969 | 2800 | 4300 | 1.54 | False | False | True |  |  | 4100 | 5300 | 1.29 | False | False | True |  |  | 4.87 | 0.1161525 | 3500 | 5200 | 1.49 | False | False | True |  |  | 4600 | 6600 | 1.43 | False | False | True |  |  | 4.48 | 0.1869328 | 2022-09-27 | 2 |  | 1 | 0 | 0 | 0 | 0 | 0 | 16-G-Tol
390 | ZC | 11 | G | DMF | MRG-046-G-ZC-11-G-DMF | 1 |  |  |  | False | False | False |  |  | Trioxane | 5,4751-5,6558 | 2.65 | 0 | 2500 | 4500 | 1.8 | False | False | False |  |  | 2.26 | 0.1471698 | 3000 | 5200 | 1.73 | False | False | False |  |  | 2.11 | 0.2037736 | 4500 | 7800 | 1.73 | False | False | False |  |  | 1.6 | 0.3962264 | 6700 | 9900 | 1.48 | True | False | False |  |  | 5700 | 10500 | 1.84 | True | False | False |  |  | 1 | 0.6226415 | 5900 | 11100 | 1.88 | True | False | False |  |  | 6200 | 12300 | 1.98 | True | False | False |  |  | 0.61 | 0.7698113 | 2022-09-29 | 4 | SEC after changed Eluent (influence?) | 0 | 0 | 0 | 0 | 0 | 0 | 11-G-DMF
391 | ZC | 11 | G | DMSO | MRG-046-G-ZC-11-G-DMSO | 2 |  |  |  | False | False | False |  |  | Trioxane | 5,4823-5,6243 | 2.61 | 0 | 3800 | 6400 | 1.68 | False | False | False |  |  | 1.71 | 0.3448276 | 4300 | 7700 | 1.79 | False | False | False |  |  | 1.32 | 0.4942529 | 5300 | 9400 | 1.77 | True | False | False |  |  | 0.61 | 0.7662835 | 8300 | 10900 | 1.31 | True | False | False |  |  | 5100 | 10000 | 1.96 | True | False | False |  |  | 0.15 | 0.9425287 | 5500 | 10200 | 1.85 | True | False | False |  |  | 5400 | 10200 | 1.89 | True | False | False |  |  | 0.05 | 0.9808429 | 2022-09-29 | 4 |  | 0 | 0 | 0 | 0 | 0 | 0 | 11-G-DMSO
392 | ZC | 11 | G | Tol | MRG-046-G-ZC-11-G-Tol | 3 |  |  |  | False | False | False |  |  | Trioxane | 5,8911-6,0245 | 2.7 | 0 | 1800 | 3000 | 1.67 | False | False | False |  |  | 2.37 | 0.1222222 | 2200 | 3600 | 1.64 | False | False | False |  |  | 2.22 | 0.1777778 | 4700 | 6000 | 1.28 | True | False | False |  |  | 1.77 | 0.3444444 | 4100 | 6500 | 1.59 | True | False | False |  |  | 4500 | 7300 | 1.62 | True | False | False |  |  | 1.21 | 0.5518519 | 4700 | 7800 | 1.66 | True | False | False |  |  | 5000 | 8700 | 1.74 | True | False | False |  |  | 0.72 | 0.7333333 | 2022-09-29 | 4 |  | 0.5 | 0 | 0 | 0 | 0 | 0 | 11-G-Tol
393 | ZC | 12 | G | DMF | MRG-046-G-ZC-12-G-DMF | 4 |  |  |  | False | False | False |  |  | Trioxane | 5,498-5,6601 | 3.23 | 0 | 3200 | 5300 | 1.66 | True | False | False |  |  | 2.76 | 0.1455108 | 4400 | 7100 | 1.61 | True | False | False |  |  | 2.47 | 0.2352941 | 7100 | 11800 | 1.66 | True | False | False |  |  | 1.64 | 0.4922601 | 8100 | 14300 | 1.77 | True | False | False |  |  | 7800 | 15300 | 1.96 | True | False | False |  |  | 0.94 | 0.7089783 | 10600 | 16500 | 1.56 | True | False | False |  |  | 7400 | 16300 | 2.2 | True | False | False |  |  | 0.61 | 0.8111455 | 2022-09-29 | 4 |  | 0 | 0 | 0 | 0 | 0 | 0 | 12-G-DMF
395 | ZC | 12 | G | Tol | MRG-046-G-ZC-12-G-Tol | 6 |  |  |  | False | False | False |  |  | Trioxane | 5,8567-5,9944 | 3.27 | 0 | 2200 | 3700 | 1.68 | False | False | False |  |  | 3 | 0.08256881 | 3000 | 4900 | 1.63 | False | False | False |  |  | 2.81 | 0.1406728 | 5800 | 9000 | 1.55 | False | False | False |  |  | 2.08 | 0.3639144 | 9000 | 12000 | 1.33 | True | False | False |  |  | 8000 | 13000 | 1.63 | True | False | False |  |  | 1.42 | 0.5657492 | 8600 | 14000 | 1.63 | True | False | False |  |  | 8500 | 15300 | 1.8 | True | False | False |  |  | 1.03 | 0.6850153 | 2022-09-29 | 4 |  | 1 | 0 | 0 | 0 | 0 | 0 | 12-G-Tol
398 | ZC | 13 | G | Tol | MRG-046-G-ZC-13-G-Tol | 9 |  |  |  | False | False | False |  |  | Trioxane | 5,8101-5,989 | 3.13 | 0 | 4600 | 6700 | 1.46 | False | False | False |  |  | 2.77 | 0.115016 | 6900 | 9700 | 1.41 | False | False | False |  |  | 2.38 | 0.2396166 | 11700 | 16300 | 1.39 | False | False | False |  |  | 1.38 | 0.5591054 | 12600 | 18300 | 1.45 | False | False | False |  |  | 12600 | 18900 | 1.5 | False | False | False |  |  | 0.85 | 0.7284345 | 14700 | 20000 | 1.36 | True | False | False |  |  | 12100 | 19300 | 1.6 | True | False | False |  |  | 0.65 | 0.7923323 | 2022-09-29 | 4 |  | 0.5 | 0 | 0 | 0 | 0 | 0 | 13-G-Tol
399 | ZC | 14 | G | DMF | MRG-046-G-ZC-14-G-DMF | 10 |  |  |  | False | False | False |  |  | Trioxane | 5,5338-5,6706 | 3.23 | 0 | 1950 | 3800 | 1.95 | True | False | False |  |  | 3.01 | 0.06811146 | 2200 | 4200 | 1.91 | True | False | False |  |  | 3.01 | 0.06811146 | 2300 | 4800 | 2.09 | True | False | False |  |  | 2.9 | 0.1021672 | 2400 | 5100 | 2.13 | True | False | False |  |  | 4000 | 6200 | 1.55 | True | False | False |  |  | 2.8 | 0.1331269 | 4300 | 6500 | 1.51 | True | False | False |  |  | 3500 | 6300 | 1.8 | True | False | False |  |  | 2.56 | 0.2074303 | 2022-09-29 | 4 |  | 0 | 3 | 0 | 0 | 0 | 0 | 14-G-DMF
400 | ZC | 14 | G | DMSO | MRG-046-G-ZC-14-G-DMSO | 11 |  |  |  | False | False | False |  |  | Trioxane | 5,4724-5,6303 | 3.22 | 0 | 1900 | 4100 | 2.16 | True | False | False |  |  | 3.16 | 0.01863354 | 2000 | 4200 | 2.1 | True | False | False |  |  | 3.1 | 0.03726708 | 2000 | 4400 | 2.2 | True | False | False |  |  | 3.05 | 0.05279503 | 2100 | 4700 | 2.24 | True | False | False |  |  | 3800 | 6000 | 1.58 | True | False | False |  |  | 2.98 | 0.07453416 | 3000 | 5300 | 1.77 | True | False | False |  |  | 2700 | 5500 | 2.04 | True | False | False |  |  | 2.87 | 0.1086957 | 2022-09-29 | 4 |  | 0 | 3 | 0 | 0 | 0 | 0 | 14-G-DMSO
401 | ZC | 14 | G | Tol | MRG-046-G-ZC-14-G-Tol | 12 |  |  |  | False | False | False |  |  | Trioxane | 5,8495-6,0048 | 3.4 | 0 | 2100 | 3900 | 1.86 | True | False | False |  |  | 3.05 | 0.1029412 | 2200 | 4000 | 1.82 | True | False | False |  |  | 3.05 | 0.1029412 | 3800 | 5200 | 1.37 | True | False | False |  |  | 2.85 | 0.1617647 | 2600 | 4900 | 1.88 | True | False | False |  |  | 2800 | 5200 | 1.86 | True | False | False |  |  | 2.87 | 0.1558824 | 2800 | 5400 | 1.93 | True | False | False |  |  | 3100 | 6000 | 1.94 | True | False | False |  |  | 2.89 | 0.15 | 2022-09-29 | 4 |  | 0 | 0 | 0 | 0 | 0 | 0 | 14-G-Tol
402 | ZC | 15 | G | DMF | MRG-046-G-ZC-15-G-DMF | 13 |  |  |  | False | False | False |  |  | Anisole | 5,5689-5,7162 | 2.67 | 0 | 4500 | 7800 | 1.73 | False | False | False |  |  | 2.08 | 0.2209738 | 5500 | 9400 | 1.71 | False | False | False |  |  | 1.84 | 0.3108614 | 7700 | 13800 | 1.79 | False | False | False |  |  | 1.09 | 0.5917603 | 8000 | 15600 | 1.95 | True | False | False |  |  | 8500 | 16500 | 1.94 | True | False | False |  |  | 0.56 | 0.7902622 | 7800 | 16700 | 2.14 | True | False | False |  |  | 7500 | 16900 | 2.25 | True | False | False |  |  | 0.32 | 0.8801498 | 2022-09-29 | 4 |  | 0 | 0 | 0 | 0 | 0 | 0 | 15-G-DMF
403 | ZC | 15 | G | DMSO | MRG-046-G-ZC-15-G-DMSO | 14 |  |  |  | False | False | False |  |  | Anisole | 5,5181-5,7208 | 2.85 | 0 | 8400 | 13100 | 1.56 | False | False | False |  |  | 1.7 | 0.4035088 | 10700 | 17200 | 1.61 | True | False | False |  |  | 1.13 | 0.6035088 | 12600 | 22000 | 1.75 | True | False | False |  |  | 0.58 | 0.7964912 | 12100 | 23000 | 1.9 | True | False | False |  |  | 11900 | 24000 | 2.02 | True | False | False |  |  | 0.32 | 0.8877193 | 11200 | 25000 | 2.23 | True | False | False |  |  | 11000 | 25000 | 2.27 | True | False | False |  |  | 0.21 | 0.9263158 | 2022-09-29 | 4 |  | 0 | 0 | 0 | 0 | 0 | 0 | 15-G-DMSO
404 | ZC | 15 | G | Tol | MRG-046-G-ZC-15-G-Tol | 15 |  |  |  | False | False | False |  |  | Anisole | 5,8841-6,0643 | 2.86 | 0 | 4100 | 4300 | 1.05 | True | False | False |  |  | 2.57 | 0.1013986 | 3100 | 5400 | 1.74 | True | False | False |  |  | 2.57 | 0.1013986 | 6200 | 9800 | 1.58 | True | False | False |  |  | 1.87 | 0.3461538 | 7500 | 12000 | 1.6 | True | False | False |  |  | 9000 | 14400 | 1.6 | True | False | False |  |  | 1.21 | 0.5769231 | 9100 | 15300 | 1.68 | True | False | False |  |  | 9700 | 17600 | 1.81 | True | False | False |  |  | 0.72 | 0.7482517 | 2022-09-29 | 4 |  | 0 | 0 | 0 | 0 | 0 | 0 | 15-G-Tol
405 | ZD | 1 | A | DMF | MRG-046-G-ZD-1-A-DMF | 1 |  |  |  | False | False | False |  |  | Anisole | 4,8632-5,073 | 2.56 | 0 | 250 | 270 | 1.08 | False | True | True |  |  | 2.54 | 0.0078125 | 260 | 290 | 1.12 | False | True | True |  |  | 2.53 | 0.01171875 | 290 | 320 | 1.1 | False | True | False |  |  | 2.51 | 0.01953125 | 340 | 380 | 1.12 | False | False | True |  |  | 390 | 450 | 1.15 | False | False | True |  |  | 2.49 | 0.02734375 | 440 | 520 | 1.18 | False | False | True |  |  | 720 | 1060 | 1.47 | True | True | True |  |  | 2.41 | 0.05859375 | 2022-10-04 | 2 | fresh RAFT/AIBN, mono 1 week old, 30 min degassing | [6 empty] | 1-A-DMF
406 | ZD | 1 | A | DMSO | MRG-046-G-ZD-1-A-DMSO | 2 |  |  |  | False | False | False |  |  | Anisole | 4,8616-5,0441 | 2.62 | 0 | 260 | 290 | 1.12 | False | True | True |  |  | 2.53 | 0.03435115 | 310 | 340 | 1.1 | False | False | True |  |  | 2.48 | 0.05343511 | 510 | 580 | 1.14 | False | False | True |  |  | 2.37 | 0.09541985 | 700 | 830 | 1.19 | False | False | True |  |  | 880 | 1080 | 1.23 | False | False | True |  |  | 2.17 | 0.1717557 | 920 | 1200 | 1.3 | False | False | True |  |  | 1290 | 1700 | 1.32 | False | False | True |  |  | 1.82 | 0.3053435 | 2022-10-04 | 2 |  | 0 | 0 | 0 | 0 | 0 | 0 | 1-A-DMSO
407 | ZD | 1 | A | Tol | MRG-046-G-ZD-1-A-Tol | 3 |  |  |  | False | False | False |  |  | Anisole | 5,3407-5,5375 | 2.67 | 0 | 250 | 270 | 1.08 | False | True | False |  |  | 2.64 | 0.01123596 | 300 | 330 | 1.1 | False | False | True |  |  | 2.62 | 0.01872659 | 380 | 480 | 1.26 | False | False | True |  |  | 2.59 | 0.02996255 | 580 | 740 | 1.28 | False | False | True |  |  | 700 | 970 | 1.39 | False | True | True |  |  | 2.53 | 0.05243446 | 780 | 1150 | 1.47 | False | True | True |  |  | 1070 | 1900 | 1.78 | True | True | True |  |  | 2.4 | 0.1011236 | 2022-10-04 | 2 |  | 0 | 0 | 0 | 0 | 0 | 0 | 1-A-Tol
408 | ZD | 2 | A | DMF | MRG-046-G-ZD-2-A-DMF | 4 |  |  |  | False | False | False |  |  | Anisole | 4,9799-5,1083 | 2.64 | 0 | 290 | 330 | 1.14 | False | False | True |  |  | 2.63 | 0.003787879 | 310 | 340 | 1.1 | False | False | True |  |  | 2.59 | 0.01893939 | 370 | 420 | 1.14 | False | False | True |  |  | 2.59 | 0.01893939 | 430 | 500 | 1.16 | False | False | True |  |  | 520 | 650 | 1.25 | False | False | True |  |  | 2.58 | 0.02272727 | 590 | 760 | 1.29 | True | False | True |  |  | 1200 | 2200 | 1.83 | False | False | True |  |  | 2.47 | 0.06439394 | 2022-10-04 | 2 |  | 1 | 0 | 0 | 0 | 0 | 0 | 2-A-DMF
409 | ZD | 2 | A | DMSO | MRG-046-G-ZD-2-A-DMSO | 5 |  |  |  | False | False | False |  |  | Anisole | 4,9357-5,094 | 2.72 | 0 | 380 | 420 | 1.11 | False | True | True |  |  | 2.71 | 0.003676471 | 650 | 740 | 1.14 | False | False | True |  |  | 2.68 | 0.01470588 | 1340 | 1600 | 1.19 | False | False | True |  |  | 2.64 | 0.02941176 | 1910 | 2400 | 1.26 | False | False | True |  |  | 2400 | 3100 | 1.29 | False | False | True |  |  | 2.57 | 0.05514706 | 3000 | 3700 | 1.23 | True | False | True |  |  | 3500 | 4900 | 1.4 | True | False | True |  |  | 2.58 | 0.05147059 | 2022-10-04 | 2 |  | 0 | 0 | 0 | 0 | 0 | 0 | 2-A-DMSO
410 | ZD | 2 | A | Tol | MRG-046-G-ZD-2-A-Tol | 6 |  |  |  | False | False | False |  |  | Anisole | 5,3693-5,5447 | 2.73 | 0 | 250 | 270 | 1.08 | False | True | True |  |  | 2.72 | 0.003663004 | 310 | 350 | 1.13 | False | False | True |  |  | 2.66 | 0.02564103 | 490 | 650 | 1.33 | False | False | True |  |  | 2.62 | 0.04029304 | 700 | 960 | 1.37 | False | True | True |  |  | 850 | 1280 | 1.51 | False | True | True |  |  | 2.56 | 0.06227106 | 940 | 1520 | 1.62 | False | True | True |  |  | 1290 | 2500 | 1.94 | True | True | True |  |  | 2.44 | 0.1062271 | 2022-10-04 | 2 |  | 0 | 0 | 0 | 0 | 0 | 0 | 2-A-Tol
411 | ZD | 3 | A | DMF | MRG-046-G-ZD-3-A-DMF | 7 |  |  |  | False | False | False |  |  | Anisole | 4,9543-5,1111 | 2.58 | 0 | 300 | 330 | 1.1 | False | False | True |  |  | 2.58 | 0 | 320 | 360 | 1.13 | False | False | True |  |  | 2.56 | 0.007751938 | 370 | 410 | 1.11 | False | False | True |  |  | 2.59 | -0.003875969 | 440 | 520 | 1.18 | False | False | True |  |  | 530 | 660 | 1.25 | False | True | True |  |  | 2.53 | 0.01937984 | 570 | 760 | 1.33 | False | True | True |  |  | 1180 | 2200 | 1.86 | False | True | True |  |  | 2.44 | 0.05426357 | 2022-10-04 | 2 |  | 0 | 0 | 0 | 0 | 0 | 0 | 3-A-DMF
414 | ZD | 4 | A | DMF | MRG-046-G-ZD-4-A-DMF | 10 |  |  |  | False | False | False |  |  | Anisole | 4,8727-4,9989 | 2.68 | 0 | 290 | 330 | 1.14 | False | True | True |  |  | 2.65 | 0.01119403 | 290 | 320 | 1.1 | False | True | True |  |  | 2.64 | 0.01492537 | 320 | 350 | 1.09 | True | False | True |  |  | 2.63 | 0.01865672 | 360 | 410 | 1.14 | False | False | True |  |  | 430 | 530 | 1.23 | False | False | True |  |  | 2.62 | 0.02238806 | 430 | 540 | 1.26 | False | False | True |  |  | 600 | 910 | 1.52 | True | True | True |  |  | 2.57 | 0.04104478 | 2022-10-04 | 2 |  | 0 | 0 | 0 | 0 | 0 | 0 | 4-A-DMF
415 | ZD | 4 | A | DMSO | MRG-046-G-ZD-4-A-DMSO | 11 |  |  |  | False | False | False |  |  | Anisole | 4,84-4,9724 | 2.58 | 0 | 310 | 350 | 1.13 | False | True | True |  |  | 2.56 | 0.007751938 | 370 | 410 | 1.11 | False | False | True |  |  | 2.55 | 0.01162791 | 580 | 660 | 1.14 | False | True | True |  |  | 2.51 | 0.02713178 | 780 | 970 | 1.24 | False | True | True |  |  | 1000 | 1240 | 1.24 | False | True | True |  |  | 2.46 | 0.04651163 | 1080 | 1440 | 1.33 | False | True | True |  |  | 1460 | 2000 | 1.37 | False | True | True |  |  | 2.33 | 0.09689922 | 2022-10-04 | 2 |  | 0 | 0 | 1 | 0 | 0 | 0 | 4-A-DMSO
416 | ZD | 4 | A | Tol | MRG-046-G-ZD-4-A-Tol | 12 |  |  |  | False | False | False |  |  | Anisole | 5,323-5,4399 | 2.66 | 0 | 300 | 340 | 1.13 | False | True | True |  |  | 2.61 | 0.01879699 | 330 | 370 | 1.12 | False | False | True |  |  | 2.59 | 0.02631579 | 400 | 500 | 1.25 | False | False | True |  |  | 2.57 | 0.03383459 | 450 | 600 | 1.33 | True | False | True |  |  | 480 | 720 | 1.5 | True | False | True |  |  | 2.52 | 0.05263158 | 500 | 790 | 1.58 | True | False | True |  |  | 610 | 1220 | 2 | True | False | True |  |  | 2.45 | 0.07894737 | 2022-10-04 | 2 |  | 0 | 0 | 0 | 0 | 0 | 0 | 4-A-Tol
417 | ZD | 16 | A | DMF | MRG-046-G-ZD-16-A-DMF | 13 |  |  |  | False | False | False |  |  | Anisole | 4,9226-5,0441 | 2.67 | 0 | 360 | 410 | 1.14 | False | True | True |  |  | 2.66 | 0.003745318 | 380 | 430 | 1.13 | False | True | True |  |  | 2.64 | 0.01123596 | 430 | 500 | 1.16 | False | True | True |  |  | 2.65 | 0.007490637 | 470 | 540 | 1.15 | True | False | True |  |  | 570 | 740 | 1.3 | True | False | True |  |  | 2.6 | 0.02621723 | 630 | 870 | 1.38 | True | False | True |  |  | 910 | 1640 | 1.8 | True | False | True |  |  | 2.54 | 0.04868914 | 2022-10-04 | 2 |  | 0 | 0 | 0 | 0 | 0 | 0 | 16-A-DMF
421 | ZE | 6 | A | DMSO | MRG-046-G-ZE-6-A-DMSO | 2 |  |  |  | False | False | False |  |  | Trioxane | 5,1884-5,3452 | 2.8 | 0 | 2400 | 3900 | 1.63 | False | False | True |  |  | 2.54 | 0.09285714 | 3000 | 4700 | 1.57 | False | False | True |  |  | 2.41 | 0.1392857 | 4600 | 6700 | 1.46 | False | False | True |  |  | 1.96 | 0.3 | 5900 | 8400 | 1.42 | False | False | True |  |  | 6700 | 9800 | 1.46 | True | False | True |  |  | 1.47 | 0.475 | 8700 | 11000 | 1.26 | True | False | True |  |  | 8300 | 13000 | 1.57 | True | False | True |  |  | 0.95 | 0.6607143 | 2022-10-05 | 3 |  | 0 | 0 | 0 | 0 | 0 | 0 | 6-A-DMSO
422 | ZE | 6 | A | Tol | MRG-046-G-ZE-6-A-Tol | 3 |  |  |  | False | False | False |  |  | Trioxane | 5,6307-5,8065 | 3.14 | 0 | 1370 | 2000 | 1.46 | False | False | True |  |  | 3.01 | 0.04140127 | 1600 | 2300 | 1.44 | False | False | True |  |  | 2.96 | 0.05732484 | 2400 | 3500 | 1.46 | False | False | True |  |  | 2.78 | 0.1146497 | 3100 | 4600 | 1.48 | False | False | True |  |  | 3900 | 5700 | 1.46 | True | False | True |  |  | 2.46 | 0.2165605 | 4400 | 6500 | 1.48 | True | False | True |  |  | 6000 | 9200 | 1.53 | True | False | True |  |  | 2.01 | 0.3598726 | 2022-10-05 | 3 |  | 0 | 0 | 0 | 0 | 0 | 0 | 6-A-Tol
423 | ZE | 7 | A | DMF | MRG-046-G-ZE-7-A-DMF | 4 |  |  |  | False | False | False |  |  | Trioxane | 5,2488-5,381 | 3.23 | 0 | 2300 | 3800 | 1.65 | False | False | True |  |  | 3.05 | 0.05572755 | 2900 | 4400 | 1.52 | False | False | True |  |  | 2.93 | 0.09287926 | 5000 | 7100 | 1.42 | False | False | True |  |  | 2.61 | 0.1919505 | 6500 | 9000 | 1.38 | False | False | True |  |  | 7600 | 10900 | 1.43 | True | False | True |  |  | 2.15 | 0.3343653 | 8400 | 12200 | 1.45 | True | False | True |  |  | 10800 | 16900 | 1.56 | True | False | True |  |  | 1.49 | 0.5386997 | 2022-10-05 | 3 |  | 0 | 3 | 0 | 0 | 0 | 0 | 7-A-DMF
425 | ZE | 7 | A | Tol | MRG-046-G-ZE-7-A-Tol | 6 |  |  |  | False | False | False |  |  | Trioxane | 5,5971-5,7483 | 3.35 | 0 | 1550 | 2300 | 1.48 | False | False | True |  |  | 3.25 | 0.02985075 | 1760 | 2700 | 1.53 | False | False | True |  |  | 3.15 | 0.05970149 | 3000 | 4400 | 1.47 | False | False | True |  |  | 2.92 | 0.1283582 | 4300 | 6200 | 1.44 | True | False | True |  |  | 5400 | 8200 | 1.52 | True | False | True |  |  | 2.48 | 0.2597015 | 6100 | 9600 | 1.57 | True | False | True |  |  | 8200 | 14100 | 1.72 | True | False | True |  |  | 1.8 | 0.4626866 | 2022-10-05 | 3 |  | 0 | 0 | 0 | 0 | 0 | 0 | 7-A-Tol
428 | ZE | 8 | A | Tol | MRG-046-G-ZE-8-A-Tol | 9 |  |  |  | False | False | False |  |  | Trioxane | 5,6151-5,7665 | 3.21 | 0 | 2600 | 3600 | 1.38 | False | False | True |  |  | 3.07 | 0.04361371 | 3400 | 4600 | 1.35 | False | False | True |  |  | 3.04 | 0.0529595 | 7200 | 8900 | 1.24 | False | False | True |  |  | 2.46 | 0.2336449 | 10700 | 13100 | 1.22 | False | False | True |  |  | 13500 | 16500 | 1.22 | True | False | False |  |  | 1.71 | 0.4672897 | 14700 | 18300 | 1.24 | True | False | False |  |  | 17000 | 22000 | 1.29 | True | False | False |  |  | 1.05 | 0.6728972 | 2022-10-05 | 3 |  | 1 | 0 | 0 | 0 | 0 | 0 | 8-A-Tol
429 | ZE | 9 | A | DMF | MRG-046-G-ZE-9-A-DMF | 10 |  |  |  | False | False | False |  |  | Trioxane | 5,2745-5,4347 | 3.28 | 0 | 3100 | 5000 | 1.61 | False | False | True |  |  | 3.1 | 0.05487805 | 3600 | 5700 | 1.58 | False | False | True |  |  | 3.05 | 0.07012195 | 5900 | 8600 | 1.46 | False | False | True |  |  | 2.76 | 0.1585366 | 7000 | 10900 | 1.56 | True | False | True |  |  | 7700 | 13100 | 1.7 | True | False | True |  |  | 2.46 | 0.25 | 8300 | 14300 | 1.72 | True | False | True |  |  | 9200 | 18600 | 2.02 | True | False | True |  |  | 2.18 | 0.3353659 | 2022-10-05 | 3 |  | 0 | 3 | 0 | 0 | 0 | 0 | 9-A-DMF
432 | ZE | 10 | A | DMF | MRG-046-G-ZE-10-A-DMF | 13 |  |  |  | False | False | False |  |  | Anisole | 5,3308-5,4651 | 5.45 | 0 | 3400 | 5300 | 1.56 | False | False | True |  |  | 5.37 | 0.0146789 | 4300 | 6400 | 1.49 | False | False | True |  |  | 4.83 | 0.1137615 | 6800 | 9800 | 1.44 | True | False | True |  |  | 4.08 | 0.2513761 | 10200 | 12700 | 1.25 | True | False | True |  |  | 11600 | 15000 | 1.29 | True | False | True |  |  | 2.75 | 0.4954128 | 11100 | 16000 | 1.44 | True | False | True |  |  | 13300 | 18400 | 1.38 | True | False | True |  |  | 1.73 | 0.6825688 | 2022-10-05 | 3 |  | 1 | 3 | 0 | 0 | 0 | 0 | 10-A-DMF
433 | ZE | 10 | A | DMSO | MRG-046-G-ZE-10-A-DMSO | 14 |  |  |  | False | False | False |  |  | Anisole | 5,2692-5,4206 | 2.74 | 0 | 4700 | 7000 | 1.49 | False | False | True |  |  | 2.35 | 0.1423358 | 7000 | 9000 | 1.29 | True | False | True |  |  | 2.085 | 0.2390511 | 9300 | 13200 | 1.42 | True | False | True |  |  | 1.565 | 0.4288321 | 11100 | 16100 | 1.45 | True | False | True |  |  | 12500 | 18200 | 1.46 | True | False | True |  |  | 0.87 | 0.6824818 | 13100 | 19400 | 1.48 | True | False | True |  |  | 14100 | 21200 | 1.5 | True | False | True |  |  | 0.425 | 0.8448905 | 2022-10-05 | 3 |  | 0 | 0 | 0 | 0 | 0 | 0 | 10-A-DMSO
434 | ZE | 10 | A | Tol | MRG-046-G-ZE-10-A-Tol | 15 |  |  |  | False | False | False |  |  | Anisole | 5,686-5,8697 | 2.83 | 0 | 2100 | 3100 | 1.48 | True | False | True |  |  | 2.69 | 0.04946996 | 2200 | 3300 | 1.5 | True | False | True |  |  | 2.69 | 0.04946996 | 4500 | 5500 | 1.22 | True | False | True |  |  | 2.43 | 0.1413428 | 6100 | 7500 | 1.23 | True | False | True |  |  | 6600 | 9200 | 1.39 | True | False | True |  |  | 2.01 | 0.2897527 | 7500 | 10700 | 1.43 | True | False | True |  |  | 11200 | 16200 | 1.45 | True | False | True |  |  | 1.44 | 0.4911661 | 2022-10-05 | 3 |  | 0 | 0 | 0 | 0 | 0 | 0 | 10-A-Tol
435 | ZF | 11 | A | DMF | MRG-046-G-ZF-11-A-DMF | 1 |  |  |  | False | False | False |  |  | Trioxane | 5,4666-5,6594 | 3.61 | 0 | 230 | 240 | 1.04 | False | False | True |  |  | 2.5 | 0.3074792 |  |  |  | False | False | False |  |  | 2.52 | 0.3019391 | 560 | 620 | 1.11 | False | False | True |  |  | 2.42 | 0.3296399 | 1000 | 1160 | 1.16 | False | False | True |  |  | 1330 | 1680 | 1.26 | True | False | True |  |  | 2.2 | 0.3905817 | 1540 | 2000 | 1.3 | True | False | True |  |  | 2500 | 4100 | 1.64 | True | False | True |  |  | 1.87 | 0.4819945 | 2022-10-06 | 4 | nitrogen tank ran dry overnight; fresh RAFT/AIBN, mono 1 week old, 30 min degassing | 0 | 3 | 0 | 0 | 0 | 0 | 11-A-DMF
436 | ZF | 11 | A | DMSO | MRG-046-G-ZF-11-A-DMSO | 2 |  |  |  | False | False | False |  |  | Trioxane | 5,4512-5,602 | 2.81 | 0 | 440 | 580 | 1.32 | False | False | True |  |  | 2.39 | 0.1494662 | 680 | 950 | 1.4 | False | False | True |  |  | 2.39 | 0.1494662 | 1860 | 2300 | 1.24 | False | False | True |  |  | 2.05 | 0.2704626 | 2800 | 3800 | 1.36 | True | False | True |  |  | 3500 | 5000 | 1.43 | False | False | True |  |  | 1.57 | 0.4412811 | 5800 | 6400 | 1.1 | False | False | True |  |  | 5000 | 8000 | 1.6 | False | False | True |  |  | 1.05 | 0.6263345 | 2022-10-06 | 4 |  | 0 | 2 | 0 | 0 | 0 | 0 | 11-A-DMSO
437 | ZF | 11 | A | Tol | MRG-046-G-ZF-11-A-Tol | 3 |  |  |  | False | False | False |  |  | Trioxane | 5,8696-6,0193 | 2.67 | 0 | 230 | 240 | 1.04 | False | False | True |  |  | 2.61 | 0.02247191 | 240 | 270 | 1.13 | False | True | True |  |  | 2.6 | 0.02621723 | 570 | 730 | 1.28 | True | False | True |  |  | 2.49 | 0.06741573 | 1110 | 1300 | 1.17 | True | False | True |  |  | 1540 | 1990 | 1.29 | True | False | True |  |  | 2.27 | 0.1498127 | 1890 | 2500 | 1.32 | True | False | True |  |  | 2900 | 4500 | 1.55 | True | False | True |  |  | 1.88 | 0.2958801 | 2022-10-06 | 4 |  | 0 | 0 | 0 | 0 | 0 | 0 | 11-A-Tol
438 | ZF | 12 | A | DMF | MRG-046-G-ZF-12-A-DMF | 4 |  |  |  | False | False | False |  |  | Trioxane | 5,4939-5,7206 | 3.24 | 0 | 360 | 510 | 1.42 | False | True | True |  |  | 3.19 | 0.0154321 | 640 | 770 | 1.2 | False | False | True |  |  | 3.14 | 0.0308642 | 1890 | 2400 | 1.27 | True | False | True |  |  | 2.9 | 0.1049383 | 2900 | 4000 | 1.38 | True | False | True |  |  | 3600 | 5500 | 1.53 | True | False | True |  |  | 2.49 | 0.2314815 | 4100 | 6800 | 1.66 | True | False | True |  |  | 5800 | 11000 | 1.9 | True | True | True |  |  | 1.8 | 0.4444444 | 2022-10-06 | 4 |  | 0 | 3 | 0 | 0 | 0 | 0 | 12-A-DMF
440 | ZF | 12 | A | Tol | MRG-046-G-ZF-12-A-Tol | 6 |  |  |  | False | False | False |  |  | Trioxane | 5,8621-6,0017 | 3.32 | 0 | 290 | 310 | 1.07 | False | True | True |  |  | 3.31 | 0.003012048 | 320 | 350 | 1.09 | False | True | True |  |  | 3.29 | 0.009036145 | 1310 | 1530 | 1.17 | False | False | True |  |  | 3.12 | 0.06024096 | 2700 | 3500 | 1.3 | True | False | True |  |  | 4200 | 5600 | 1.33 | True | False | True |  |  | 2.63 | 0.2078313 | 7100 | 7900 | 1.11 | True | False | True |  |  | 6900 | 11600 | 1.68 | True | False | True |  |  | 1.99 | 0.4006024 | 2022-10-06 | 4 |  | 0 | 0 | 0 | 0 | 0 | 0 | 12-A-Tol
443 | ZF | 13 | A | Tol | MRG-046-G-ZF-13-A-Tol | 9 |  |  |  | False | False | False |  |  | Trioxane | 5,855-5,9811 | 2.97 | 0 | 470 | 540 | 1.15 | False | True | True |  |  | 3.07 | -0.03367003 | 750 | 840 | 1.12 | False | True | True |  |  | 3.02 | -0.01683502 | 4900 | 6300 | 1.29 | True | False | True |  |  | 2.6 | 0.1245791 | 8600 | 11600 | 1.35 | True | False | True |  |  | 10900 | 14800 | 1.36 | True | False | True |  |  | 1.81 | 0.3905724 | 11800 | 16500 | 1.4 | True | False | True |  |  | 12500 | 18900 | 1.51 | True | False | True |  |  | 1.06 | 0.6430976 | 2022-10-06 | 4 |  | 0.5 | 0 | 0 | 0 | 0 | 0 | 13-A-Tol
444 | ZF | 14 | A | DMF | MRG-046-G-ZF-14-A-DMF | 10 |  |  |  | False | False | False |  |  | Trioxane | 5,5154-5,7534 | 3.26 | 0 | 370 | 500 | 1.35 | False | True | True |  |  | 3.23 | 0.009202454 | 440 | 570 | 1.3 | False | True | True |  |  | 3.25 | 0.003067485 | 710 | 910 | 1.28 | True | False | True |  |  | 3.22 | 0.01226994 | 920 | 1220 | 1.33 | True | False | True |  |  | 1080 | 1540 | 1.43 | True | False | True |  |  | 3.18 | 0.02453988 | 1140 | 1780 | 1.56 | True | False | True |  |  | 1390 | 2600 | 1.87 | True | False | True |  |  | 3.16 | 0.03067485 | 2022-10-06 | 4 |  | 0 | 3 | 0 | 0 | 0 | 0 | 14-A-DMF
446 | ZF | 14 | A | Tol | MRG-046-G-ZF-14-A-Tol | 12 |  |  |  | False | False | False |  |  | Trioxane | 5,863-6 | 4.47 | 0 | 330 | 430 | 1.3 | False | True | True |  |  | 4.28 | 0.04250559 | 340 | 400 | 1.18 | False | True | True |  |  | 4.3 | 0.03803132 | 450 | 530 | 1.18 | False | True | True |  |  | 4.15 | 0.07158837 | 710 | 860 | 1.21 | True | False | True |  |  | 940 | 1210 | 1.29 | True | False | True |  |  | 4.16 | 0.06935123 | 1080 | 1410 | 1.31 | False | True | True |  |  | 1470 | 2400 | 1.63 | True | False | True |  |  | 4.16 | 0.06935123 | 2022-10-06 | 4 | too less trioxane solution (0.5 mL) --> only 2 mL were manually added | 0.5 | 3 | 0 | 0 | 0 | 0 | 14-A-Tol
447 | ZF | 15 | A | DMF | MRG-046-G-ZF-15-A-DMF | 13 |  |  |  | False | False | False |  |  | Anisole | 5,5485-5,7493 | 2.88 | 0 | 390 | 540 | 1.38 | False | True | True |  |  | 2.98 | -0.03472222 | 470 | 560 | 1.19 | False | True | True |  |  | 2.69 | 0.06597222 | 1740 | 2200 | 1.26 | True | False | True |  |  | 2.48 | 0.1388889 | 2900 | 4000 | 1.38 | True | False | True |  |  | 4700 | 6100 | 1.3 | True | False | True |  |  | 2.14 | 0.2569444 | 4300 | 7000 | 1.63 | True | False | True |  |  | 6300 | 11700 | 1.86 | True | False | True |  |  | 1.45 | 0.4965278 | 2022-10-06 | 4 |  | 0 | 3 | 0 | 0 | 0 | 0 | 15-A-DMF
448 | ZF | 15 | A | DMSO | MRG-046-G-ZF-15-A-DMSO | 14 |  |  |  | False | False | False |  |  | Anisole | 5,5234-5,7153 | 2.78 | 0 | 1190 | 1410 | 1.18 | True | False | True |  |  | 2.61 | 0.06115108 | 2700 | 3100 | 1.15 | True | False | True |  |  | 2.41 | 0.1330935 | 6500 | 8400 | 1.29 | True | False | True |  |  | 1.83 | 0.3417266 | 10500 | 12400 | 1.18 | True | False | True |  |  | 10300 | 14600 | 1.42 | True | False | True |  |  | 1.1 | 0.6043165 | 12400 | 16400 | 1.32 | True | False | True |  |  | 11500 | 18800 | 1.63 | True | False | True |  |  | 0.56 | 0.7985612 | 2022-10-06 | 4 |  | 0 | 0 | 0 | 0 | 0 | 0 | 15-A-DMSO
449 | ZF | 15 | A | Tol | MRG-046-G-ZF-15-A-Tol | 15 |  |  |  | False | False | False |  |  | Anisole | 5,8928-6,0685 | 5.72 | 0 | 260 | 270 | 1.04 | False | True | True |  |  | 5.66 | 0.01048951 | 290 | 310 | 1.07 | False | True | True |  |  | 5.63 | 0.01573427 | 1490 | 1630 | 1.09 | False | False | True |  |  | 5.36 | 0.06293706 | 3700 | 4100 | 1.11 | True | False | True |  |  | 5300 | 6700 | 1.26 | True | False | True |  |  | 4.18 | 0.2692308 | 6400 | 8700 | 1.36 | True | False | True |  |  | 9300 | 14200 | 1.53 | True | False | True |  |  | 2.76 | 0.5174825 | 2022-10-06 | 4 |  | 0.5 | 0 | 0 | 0 | 0 | 0 | 15-A-Tol
466 | ZH | 11 | B | DMSO | MRG-046-G-ZH-11-B-DMSO | 2 | [8 empty] | Trioxane | 5.574 | 2.6 | 0 | [8 empty] | 2.5 | 0.03846154 | [8 empty] | 2.36 | 0.09230769 | 637 | 1028 | 1.61 | False | True | True | False |  | 1.92 | 0.2615385 | 1595 | 2440 | 1.53 | False | True | True | False |  | 2674 | 3843 | 1.44 | True | False | True | False |  | 1.4 | 0.4615385 | 3194 | 4808 | 1.51 | True | False | True | False |  | 6544 | 7832 | 1.2 | False | False | False | True |  | 0.89 | 0.6576923 | 2023-05-10 | 4 |  | 0 | 2 | 0 | 0 | 0 | 0 | 11-B-DMSO
470 | ZH | 12 | B | Tol | MRG-046-G-ZH-12-B-Tol | 6 | [8 empty] | Trioxane | 5.94 | 3.49 | 0 | [8 empty] | 3.6 | -0.03151862 | [8 empty] | 3.71 | [9 empty] | 3.68 |  | 2009 | 3032 | 1.51 | True | False | True | False |  | 5363 | 6374 | 1.19 | False | False | False | True |  | 3.26 | 0.06590258 | 4253 | 7791 | 1.83 | True | False | True | False |  | 6040 | 12444 | 2.06 | True | False | True | False |  | 2.87 | 0.1776504 | 2023-05-10 | 4 |  | 1 | 2 | 0 | 0 | 0 | 0 | 12-B-Tol
473 | ZH | 13 | B | Tol | MRG-046-G-ZH-13-B-Tol | 9 | [8 empty] | Trioxane | 5.935 | 3.47 | 0 | [8 empty] | 3.46 | 0.002881844 | [8 empty] | 3.52 | -0.01440922 | 3238 | 4524 | 1.4 | True | False | True | False |  | 3.3 | 0.04899135 | 8298 | 11332 | 1.37 | False | False | False | False |  | 10494 | 15461 | 1.47 | True | False | False | False |  | 2.3 | 0.3371758 | 11538 | 17600 | 1.53 | True | False | False | False |  | 12932 | 20904 | 1.62 | True | False | False | False |  | 1.61 | 0.5360231 | 2023-05-10 | 4 |  | 0.5 | 2 | 0 | 0 | 0 | 0 | 13-B-Tol
477 | ZH | 15 | B | DMF | MRG-046-G-ZH-15-B-DMF | 13 | [8 empty] | Anisole | 5.661 | 2.85 | 0 | [8 empty] | 2.87 | -0.007017544 | [8 empty] | 2.82 | 0.01052632 | 815 | 972 | 1.19 | False | False | True | False |  | 2.78 | 0.0245614 | 733 | 1324 | 1.81 | False | True | True | False |  | 1860 | 2874 | 1.55 | True | False | True | False |  | 2.38 | 0.1649123 | 2305 | 3885 | 1.69 | True | False | True | False |  | 4409 | 7738 | 1.76 | True | False | True | False |  | 1.64 | 0.4245614 | 2023-05-10 | 4 |  | 0 | 3 | 0 | 0 | 0 | 0 | 15-B-DMF
478 | ZH | 15 | B | DMSO | MRG-046-G-ZH-15-B-DMSO | 14 | [8 empty] | Anisole | 5.621 | 2.94 | 0 | [8 empty] | 2.71 | 0.07823129 | 1217 | 1941 | 1.59 | False | False | True | False |  | 2.33 | 0.207483 | 6048 | 8606 | 1.42 | True | False | False | False |  | 1.59 | 0.4591837 | 10179 | 12710 | 1.25 | True | False | False | False |  | 8953 | 14755 | 1.65 | True | False | False | False |  | 0.82 | 0.7210884 | 9324 | 16129 | 1.73 | True | False | False | False |  | 9532 | 18486 | 1.94 | True | False | False | False |  | 0.41 | 0.8605442 | 2023-05-10 | 4 |  | 0 | 2 | 0 | 0 | 0 | 0 | 15-B-DMSO
479 | ZH | 15 | B | Tol | MRG-046-G-ZH-15-B-Tol | 15 | [8 empty] | Anisole | 6.006 | 2.96 | 0 | [8 empty] | 2.95 | 0.003378378 | [8 empty] | 2.91 | 0.01689189 | 622 | 716 | 1.15 | False | False | True | False |  | 2.91 | 0.01689189 | 620 | 1104 | 1.78 | False | True | True | False |  | 2303 | 3925 | 1.7 | True | False | True | False |  | 2.41 | 0.1858108 | 3313 | 6277 | 1.89 | True | False | True | False |  | 7015 | 16009 | 2.28 | True | False | True | False |  | 1.56 | 0.472973 | 2023-05-10 | 4 |  | 0 | 2 | 0 | 0 | 0 | 0 | 15-B-Tol
480 | ZI | 1 | A | DMF | MRG-046-G-ZI-1-A-DMF | 1 | [8 empty] | Anisole | 5.055 | 2.77 | 0 | 232 | 387 | 1.67 | False | True | True | False |  | 2.74 | 0.01083032 | 244 | 294 | 1.2 | False | False | True | False |  | 2.74 | 0.01083032 | 285 | 320 | 1.12 | False | False | True | False |  | 2.71 | 0.02166065 | 328 | 388 | 1.18 | False | False | True | False |  | 388 | 473 | 1.22 | False | False | True | False |  | 2.69 | 0.02888087 | 423 | 546 | 1.29 | False | True | True | False |  | 723 | 1199 | 1.66 | True | True | True | False |  | 2.57 | 0.07220217 | 2023-07-03 | 2 |  | 0 | 2 | 0 | 0 | 0 | 0 | 1-A-DMF
481 | ZI | 1 | A | DMSO | MRG-046-G-ZI-1-A-DMSO | 2 | [8 empty] | Anisole | 4.948 | 2.71 | 0 | 231 | 262 | 1.13 | False | True | True | False |  | 2.65 | 0.02214022 | 276 | 302 | 1.09 | False | False | True | True |  | 2.64 | 0.02583026 | 495 | 595 | 1.2 | False | False | True | False |  | 2.56 | 0.05535055 | 699 | 883 | 1.26 | False | False | True | False |  | 905 | 1189 | 1.31 | True | False | True | False |  | 2.46 | 0.09225092 | 1071 | 1421 | 1.33 | True | False | True | False |  | 1428 | 2065 | 1.45 | True | True | True | False |  | 2.32 | 0.1439114 | 2023-07-03 | 2 |  | 0 | 2 | 0 | 0 | 0 | 0 | 1-A-DMSO
483 | ZI | 2 | A | DMF | MRG-046-G-ZI-2-A-DMF | 4 | [8 empty] | Anisole | 5.053 | 2.74 | 0 | 270 | 300 | 1.11 | False | False | True | False |  | 2.68 | 0.02189781 | 279 | 305 | 1.09 | False | False | True | True |  | 2.7 | 0.01459854 | 352 | 427 | 1.21 | False | False | True | False |  | 2.66 | 0.02919708 | 403 | 501 | 1.24 | False | False | True | False |  | 455 | 600 | 1.32 | False | True | True | False |  | 2.62 | 0.04379562 | 483 | 682 | 1.41 | False | True | True | False |  | 754 | 1454 | 1.93 | True | True | True | True |  | 2.55 | 0.06934307 | 2023-07-03 | 2 |  | 0 | 2 | 0 | 0 | 0 | 0 | 2-A-DMF
484 | ZI | 2 | A | DMSO | MRG-046-G-ZI-2-A-DMSO | 5 | [8 empty] | Anisole | 5.003 | 2.81 | 0 | 349 | 399 | 1.14 | False | False | True | False |  | 2.76 | 0.01779359 | 585 | 700 | 1.2 | False | False | True | False |  | 2.7 | 0.03914591 | 1305 | 1544 | 1.18 | False | False | True | False |  | 2.53 | 0.09964413 | 1891 | 2300 | 1.22 | False | False | True | False |  | 2379 | 2990 | 1.26 | False | False | True | False |  | 2.33 | 0.1708185 | 2673 | 3489 | 1.31 | False | False | True | False |  | 3431 | 4764 | 1.39 | False | False | True | False |  | 2.09 | 0.2562278 | 2023-07-03 | 2 |  | 0 | 2 | 0 | 0 | 0 | 0 | 2-A-DMSO
487 | ZI | 3 | A | DMSO | MRG-046-G-ZI-3-A-DMSO | 8 | [8 empty] | Anisole | 5.035 | 2.75 | 0 | 401 | 459 | 1.14 | False | False | True | False |  | 2.66 | 0.03272727 | 699 | 836 | 1.2 | False | False | False | False |  | 2.64 | 0.04 | 1445 | 1831 | 1.27 | False | False | False | False |  | 2.47 | 0.1018182 | 2064 | 2695 | 1.31 | False | False | False | False |  | 2569 | 3497 | 1.36 | False | False | True | False |  | 2.22 | 0.1927273 | 2888 | 4083 | 1.41 | True | False | False | False |  | 3682 | 5443 | 1.48 | True | False | False | False |  | 2.02 | 0.2654545 | 2023-07-03 | 2 |  | 0 | 2 | 0 | 0 | 0 | 0 | 3-A-DMSO
489 | ZI | 4 | A | DMF | MRG-046-G-ZI-4-A-DMF | 10 | [8 empty] | Anisole | 4.983 | 2.78 | 0 | 225 | 266 | 1.18 | False | True | True | False |  | 2.71 | 0.02517986 | 234 | 265 | 1.13 | False | True | True | False |  | 2.74 | 0.01438849 | 280 | 330 | 1.18 | True | True | True | False |  | 2.74 | 0.01438849 | 321 | 368 | 1.15 | True | False | True | False |  | 352 | 416 | 1.18 | False | False | True | False |  | 2.72 | 0.02158273 | 357 | 429 | 1.2 | False | False | True | False |  | 491 | 680 | 1.38 | True | True | True | False |  | 2.69 | 0.0323741 | 2023-07-03 | 2 |  | 0 | 3 | 0 | 0 | 0 | 0 | 4-A-DMF
491 | ZI | 4 | A | Tol | MRG-046-G-ZI-4-A-Tol | 12 | [8 empty] | Anisole | 5.392 | 2.75 | 0 | 272 | 329 | 1.21 | False | True | True | False |  | 2.86 | -0.04 | 297 | 340 | 1.14 | False | False | True | False |  | 2.69 | 0.02181818 | 383 | 475 | 1.24 | True | False | True | False |  | 2.67 | 0.02909091 | 420 | 575 | 1.37 | True | False | True | False |  | 568 | 746 | 1.31 | True | True | True | False |  | 2.61 | 0.05090909 | 606 | 834 | 1.38 | True | True | True | False |  | 800 | 1250 | 1.56 | True | True | True | False |  | 2.58 | 0.06181818 | 2023-07-03 | 2 |  | 0 | 2 | 0 | 0 | 0 | 0 | 4-A-Tol
495 | ZJ | 6 | E | DMF | MRG-046-G-ZJ-6-E-DMF | 1 | 8450 | 15434 | 1.83 |  |  | True |  |  | Trioxane | 5.347 | 3.11 | 0 | 24214 | 43485 | 1.8 | True | False | False | False |  | 2.74 | 0.1189711 | 22031 | 42751 | 1.94 | True | False | False | False |  | 2.59 | 0.1672026 | 20498 | 39974 | 1.95 | False | False | False | False |  | 2.13 | 0.3151125 | 18714 | 37973 | 2.03 | False | False | False | False |  | 18739 | 37163 | 1.98 | False | False | False | False |  | 1.49 | 0.5209003 | 22178 | 37841 | 1.71 | False | False | False | True |  | 16908 | 34782 | 2.06 | False | False | False | False |  | 0.89 | 0.7138264 | 2023-07-04 | 3 |  | 0 | 0 | 0 | 0 | 0 | 0 | 6-E-DMF
496 | ZJ | 6 | E | DMSO | MRG-046-G-ZJ-6-E-DMSO | 2 | [8 empty] | Trioxane | 5.282 | 2.91 | 0 | 33149 | 55558 | 1.68 | True | False | False | False |  | 2.53 | 0.1305842 | 30615 | 53563 | 1.75 | True | False | False | False |  | 2.23 | 0.233677 | 26160 | 49756 | 1.9 | True | False | False | False |  | 1.68 | 0.4226804 | 24053 | 47663 | 1.98 | True | False | False | False |  | 23634 | 46949 | 1.99 | False | False | False | False |  | 1.1 | 0.6219931 | 23454 | 46565 | 1.99 | False | False | False | False |  | 24716 | 45248 | 1.83 | False | False | False | True |  | 0.65 | 0.7766323 | 2023-07-04 | 3 |  | 0 | 0 | 0 | 0 | 0 | 0 | 6-E-DMSO
498 | ZJ | 7 | E | DMF | MRG-046-G-ZJ-7-E-DMF | 4 | [8 empty] | Trioxane | 5.315 | 3.41 | 0 | 29137 | 49849 | 1.71 | True | False | False | False |  | 2.99 | 0.1231672 | 25754 | 48165 | 1.87 | False | False | False | False |  | 2.81 | 0.1759531 | 22858 | 44331 | 1.94 | False | False | False | False |  | 2.14 | 0.372434 | 22948 | 42895 | 1.87 | False | False | False | False |  | 22024 | 42083 | 1.91 | False | False | False | False |  | 1.54 | 0.5483871 | 21638 | 41520 | 1.92 | False | False | False | False |  | 22826 | 40362 | 1.77 | False | False | False | True |  | 0.79 | 0.7683284 | 2023-07-04 | 3 |  | 0 | 0 | 0 | 0 | 0 | 0 | 7-E-DMF
500 | ZJ | 7 | E | Tol | MRG-046-G-ZJ-7-E-Tol | 6 | [8 empty] | Trioxane | 5.68 | 3.39 | 0 | 9192 | 17598 | 1.91 | True | False | False | False |  | 3.08 | 0.09144543 | 9392 | 17998 | 1.92 | True | False | True | False |  | 3 | 0.1150442 | 10423 | 19169 | 1.84 | False | False | False | False |  | 2.65 | 0.2182891 | 11312 | 20097 | 1.78 | False | False | False | False |  | 13743 | 21138 | 1.54 | False | False | False | True |  | 2.2 | 0.3510324 | 12452 | 21278 | 1.71 | False | False | False | False |  | 14948 | 22385 | 1.5 | False | False | False | True |  | 1.71 | 0.4955752 | 2023-07-04 | 3 |  | 0 | 0 | 0 | 0 | 0 | 0 | 7-E-Tol
503 | ZJ | 8 | E | Tol | MRG-046-G-ZJ-8-E-Tol | 9 | [8 empty] | Trioxane | 5.674 | 3.3 | 0 | 13350 | 25163 | 1.88 | False | False | False | False |  | 2.89 | 0.1242424 | 14565 | 26019 | 1.79 | False | False | False | False |  | 2.77 | 0.1606061 | 16660 | 27676 | 1.66 | False | False | False | False |  | 2.22 | 0.3272727 | 17860 | 28646 | 1.6 | False | False | False | False |  | 18708 | 29317 | 1.57 | False | False | False | False |  | 1.55 | 0.530303 | 18949 | 29319 | 1.55 | False | False | False | False |  | 19210 | 29334 | 1.53 | False | False | False | False |  | 0.92 | 0.7212121 | 2023-07-04 | 3 |  | 0 | 0 | 0 | 0 | 0 | 0 | 8-E-Tol
506 | ZJ | 9 | E | Tol | MRG-046-G-ZJ-9-E-Tol | 12 | [8 empty] | Trioxane | 5.69 | 3.5 | 0 | 29415 | 54924 | 1.87 | True | False | False | False |  | 3.11 | 0.1114286 | 26917 | 53108 | 1.97 | True | False | False | False |  | 3.09 | 0.1171429 | 26853 | 50202 | 1.87 | True | False | False | False |  | 2.74 | 0.2171429 | 27661 | 49072 | 1.77 | True | False | False | False |  | 25517 | 46805 | 1.83 | True | False | False | False |  | 2.37 | 0.3228571 | 24505 | 46070 | 1.88 | True | False | False | False |  | 22483 | 43006 | 1.91 | True | False | False | False |  | 2.24 | 0.36 | 2023-07-04 | 3 |  | 1 | 0 | 0 | 0 | 0 | 0 | 9-E-Tol
507 | ZJ | 10 | E | DMF | MRG-046-G-ZJ-10-E-DMF | 13 | [8 empty] | Anisole | 5.384 | 2.82 | 0 | 38713 | 62306 | 1.61 | True | False | False | True |  | 2.4 | 0.1489362 | 32405 | 58825 | 1.82 | True | False | False | False |  | 2.06 | 0.2695035 | 28214 | 53141 | 1.88 | True | False | False | False |  | 1.45 | 0.4858156 | 28904 | 50777 | 1.76 | True | False | False | True |  | 24994 | 48834 | 1.95 | False | False | False | False |  | 0.9 | 0.6808511 | 24231 | 48474 | 2 | False | False | False | False |  | 23751 | 45174 | 1.9 | False | False | False | True |  | 0.45 | 0.8404255 | 2023-07-04 | 3 |  | 0 | 0 | 0 | 0 | 0 | 0 | 10-E-DMF
508 | ZJ | 10 | E | DMSO | MRG-046-G-ZJ-10-E-DMSO | 14 | [8 empty] | Anisole | 5.352 | 2.91 | 0 | 43977 | 73770 | 1.68 | True | False | False | False |  | 2.04 | 0.2989691 | 43102 | 69582 | 1.61 | True | False | False | True |  | 1.64 | 0.4364261 | 34283 | 63808 | 1.86 | True | False | False | False |  |  | 1 | 34989 | 61209 | 1.75 | True | False | False | True |  | 30259 | 59205 | 1.96 | True | False | False | False |  |  | 1 | 29643 | 59152 | 2 | True | False | False | False |  | 26561 | 55972 | 2.11 | True | False | False | False |  |  | 1 | 2023-07-04 | 3 | NMR samples were stored in fridge before measurement (problem with spectrometer) --> finally discarded | 0 | 0 | 0 | 0 | 0 | 0 | 10-E-DMSO

## failed samples
Experiment number | batch | monomer | RAFT-Agent | solvent | sample determiner | reactor | t0h-Mn | t0h-Mw | t0h-Ð | t0h-severe tailing/ fronting | t0h-second distribution/ mutliple polymer peaks | t0h-peak smears into solvent or monomer peak | t0h-Drop below zero | t0h-Double check | Standard | Peakrange | t0h-Integral | t0h-conversion | t1h-Mn | t1h-Mw | t1h-Ð | t1h-severe tailing/ fronting | t1h-second distribution/ mutliple polymer peaks | t1h-peak smears into solvent or monomer peak | t1h-Drop below zero | t1h-Double check | t1h-Integral | t1h-conversion | t2h-Mn | t2h-Mw | t2h-Ð | t2h-severe tailing/ fronting | t2h-second distribution/ mutliple polymer peaks | t2h-peak smears into solvent or monomer peak | t2h-Drop below zero | t2h-Double check | t2h-Integral | t2h-conversion | t4h-Mn | t4h-Mw | t4h-Ð | t4h-severe tailing/ fronting | t4h-second distribution/ mutliple polymer peaks | t4h-peak smears into solvent or monomer peak | t4h-Drop below zero | t4h-Double check | t4h-Integral | t4h-conversion | t6h-Mn | t6h-Mw | t6h-Ð | t6h-severe tailing/ fronting | t6h-second distribution/ mutliple polymer peaks | t6h-peak smears into solvent or monomer peak | t6h-Drop below zero | t6h-Double check | t8h-Mn | t8h-Mw | t8h-Ð | t8h-severe tailing/ fronting | t8h-second distribution/ mutliple polymer peaks | t8h-peak smears into solvent or monomer peak | t8h-Drop below zero | t8h-Double check | t8h-Integral | t8h-conversion | t10h-Mn | t10h-Mw | t10h-Ð | t10h-severe tailing/ fronting | t10h-second distribution/ mutliple polymer peaks | t10h-peak smears into solvent or monomer peak | t10h-Drop below zero | t10h-Double check | t15h-Mn | t15h-Mw | t15h-Ð | t15h-severe tailing/ fronting | t15h-second distribution/ mutliple polymer peaks | t15h-peak smears into solvent or monomer peak | t15h-Drop below zero | t15h-Double check | t15h-Integral | t15h-conversion | date | used reactor block combination | comments | reactor is underfilled after polymerization? | solution is decolorized? | solution in reactor is cloudy? | Precipitate in reactor? | hood on top of reactor? (phase separation) | content of reactor gelated (bulk not hood or precipitate)? | possible sample determiner-original | discarding criterion
64 | F | 2 | A | DMF | MRG-046-G-F-2-A-DMF | 4 |  |  |  | False | False | False |  |  | Anisole | 5.03 | 2.679 | 0 | 300 | 320 | 1.07 | False | True | True |  |  | 2.716 | -0.01381112 | 350 | 370 | 1.06 | False | False | True |  |  | 2.706 | -0.01007839 | 400 | 440 | 1.1 | False | False | True |  |  | 2.764 | -0.03172826 | 510 | 600 | 1.18 | False | False | True |  |  | 680 | 840 | 1.24 | False | True | True |  |  | 2.811 | -0.04927212 | 830 | 1010 | 1.22 | False | True | True |  |  | 1500 | 2600 | 1.73 | False | False | True |  |  | 2.837 |  | 2022-07-18 | 1 |  | 0 | 0 | 0 | 0 | 0 | 0 | 2-A-DMF | low average conversion (below 1%)
79 | G | 2 | C | DMF | MRG-046-G-G-2-C-DMF | 4 |  |  |  | False | False | False |  |  | Anisole | 5.06 | 2.695 | 0 | 180 | 190 | 1.06 | False | False | True |  |  | 2.691 | 0.00148423 | 190 | 200 | 1.05 | False | True | True |  |  | 2.698 | -0.001113173 | 310 | 330 | 1.06 | True | False | True |  |  | 2.728 | -0.0122449 | 430 | 500 | 1.16 | False | False | True |  |  | 550 | 720 | 1.31 | False | False | True |  |  | 2.817 | -0.04526902 | 680 | 910 | 1.34 | False | False | True |  |  | 2100 | 2900 | 1.38 | False | False | True |  |  | 2.82 | -0.04638219 | 2022-07-19 | 4 |  | 1 | 3 | 0 | 0 | 0 | 0 | 2-C-DMF | low average conversion (below 1%)
82 | G | 3 | C | DMF | MRG-046-G-G-3-C-DMF | 7 |  |  |  | False | False | False |  |  | Anisole | 5.03 | 2.592 | 0 | 180 | 180 | 1 | False | False | True |  |  | 2.636 | -0.01697531 | 190 | 210 | 1.11 | True | False | True |  |  | 2.678 | -0.03317901 | 230 | 260 | 1.13 | False | True | True |  |  | 2.645 | -0.02044753 | 300 | 330 | 1.1 | True | False | True |  |  | 400 | 460 | 1.15 | False | False | True |  |  | 2.618 | -0.01003086 | 460 | 570 | 1.24 | False | False | True |  |  | 2500 | 2700 | 1.08 | False | False | False |  |  | 2.455 | 0.05285494 | 2022-07-19 | 4 |  | 0 | 3 | 0 | 0 | 0 | 0 | 3-C-DMF | low average conversion (below 1%)
84 | G | 3 | C | Tol | MRG-046-G-G-3-C-Tol | 9 |  |  |  | False | False | False |  |  | Anisole | 5.46 | 2.589 | 0 | 180 | 190 | 1.06 | False | False | True |  |  | 2.625 | -0.01390498 | 200 | 210 | 1.05 | True | False | True |  |  | 2.585 | 0.001544998 | 340 | 460 | 1.35 | False | False | True |  |  | 2.582 | 0.002703747 | 560 | 860 | 1.54 | False | False | True |  |  | 810 | 1360 | 1.68 | False | False | True |  |  | 2.453 | 0.05252993 | 970 | 1710 | 1.76 | False | False | True | [5 empty] | False | False | False |  |  |  |  | 2022-07-19 | 4 | no data for 15 h sampling (crash) | 0 | 3 | 0 | 0 | 0 | 0 | 3-C-Tol | low average conversion (below 1%)
85 | G | 4 | C | DMF | MRG-046-G-G-4-C-DMF | 10 |  |  |  | False | False | False |  |  | Anisole | 5.01 | 2.657 | 0 | 200 | 200 | 1 | False | False | True |  |  | 2.664 | -0.00263455 | 200 | 210 | 1.05 | False | False | True |  |  | 2.643 | 0.0052691 | 240 | 260 | 1.08 | False | True | True |  |  | 2.608 | 0.01844185 | 310 | 340 | 1.1 | True | False | True |  |  | 420 | 490 | 1.17 | False | False | True |  |  | 2.622 | 0.01317275 | 470 | 590 | 1.26 | False | False | True | [5 empty] | False | False | False |  |  |  |  | 2022-07-19 | 4 | no data for 15 h sampling (crash) | 0 | 3 | 0 | 0 | 0 | 0 | 4-C-DMF | low average conversion (below 1%)
87 | G | 4 | C | Tol | MRG-046-G-G-4-C-Tol | 12 |  |  |  | False | False | False |  |  | Anisole | 5.36 | 2.778 | 0 | 170 | 190 | 1.12 | False | False | True |  |  | 2.783 | -0.001799856 | 220 | 230 | 1.05 | True | False | True |  |  | 2.78 | -0.0007199424 | 290 | 330 | 1.14 | True | False | True |  |  | 2.77 | 0.00287977 | 350 | 450 | 1.29 | False | False | True |  |  | 470 | 660 | 1.4 | False | False | True |  |  | 2.729 | 0.01763859 | 550 | 850 | 1.55 | False | False | True | [5 empty] | False | False | False |  |  |  |  | 2022-07-19 | 4 | no data for 15 h sampling (crash) | 1 | 3 | 0 | 0 | 0 | 0 | 4-C-Tol | low average conversion (below 1%)
115 | I | 14 | C | DMF | MRG-046-G-I-14-C-DMF | 10 |  |  |  | False | False | False |  |  | Trioxane | 5.58 | 3.193 | 0 | 490 | 510 | 1.04 | False | False | True |  |  | 3.164 | 0.009082368 | 490 | 530 | 1.08 | False | False | True |  |  | 3.192 | 0.0003131851 | 680 | 770 | 1.13 | False | False | True |  |  | 3.527 |  | 770 | 980 | 1.27 | False | False | True |  |  | 870 | 1200 | 1.38 | False | False | True |  |  | 3.226 | -0.01033511 | 840 | 1330 | 1.58 | False | False | True | [5 empty] | False | False | False |  |  | 3.048 | 0.04541184 | 2022-07-21 | 2 |  | 0 | 3 | 0 | 0 | 0 | 0 | 14-C-DMF | low average conversion (below 1%)
117 | I | 14 | C | Tol | MRG-046-G-I-14-C-Tol | 12 |  |  |  | False | False | False |  |  | Trioxane | 5.94 | 3.3 | 0 | 310 | 330 | 1.06 | False | False | True |  |  | 3.343 | -0.0130303 | 330 | 350 | 1.06 | False | False | False |  |  | 3.391 | -0.02757576 | 380 | 420 | 1.11 | False | True | True |  |  | 3.384 | -0.02545455 | 590 | 660 | 1.12 | False | False | True |  |  | 820 | 1000 | 1.22 | False | False | True |  |  | 3.907 |  | 890 | 1210 | 1.36 | False | False | True |  |  | 1800 | 2600 | 1.44 | False | False | True |  |  | 3.913 |  | 2022-07-21 | 2 |  | 0 | 3 | 0 | 0 | 0 | 0 | 14-C-Tol | low average conversion (below 1%)
121 | J | 1 | A | DMF | MRG-046-G-J-1-A-DMF | 1 |  |  |  | False | False | False |  |  | Anisole | 5 | 2.54 | 0 | 220 | 240 | 1.09 | False | True | True |  |  | 2.528 | 0.004724409 | 230 | 250 | 1.09 | False | True | True |  |  | 2.525 | 0.005905512 | 240 | 260 | 1.08 | False | True | True |  |  | 2.543 | -0.001181102 | 260 | 280 | 1.08 | False | True | True |  |  | 280 | 300 | 1.07 | False | False | True |  |  | 2.536 | 0.001574803 | 310 | 340 | 1.1 | False | False | True |  |  | 610 | 720 | 1.18 | False | False | True |  |  | 2.464 | 0.02992126 | 2022-07-26 | 2 | some reactor hulls were not completely filled with thermofluid | 0 | 2 | 0 | 0 | 0 | 0 | 1-A-DMF | low average conversion (below 1%)
124 | J | 2 | A | DMF | MRG-046-G-J-2-A-DMF | 4 |  |  |  | False | False | False |  |  | Anisole | 5.03 | 2.629 | 0 | 250 | 270 | 1.08 | False | True | True |  |  | 2.647 | -0.00684671 | 270 | 290 | 1.07 | False | True | True |  |  | 2.693 | -0.02434386 | 310 | 330 | 1.06 | False | False | True |  |  | 2.632 | -0.001141118 | 350 | 370 | 1.06 | False | True | True |  |  | 410 | 460 | 1.12 | False | False | True |  |  | 2.643 | -0.005325219 | 470 | 550 | 1.17 | False | False | True |  |  | 1320 | 1850 | 1.4 | True | False | True |  |  | 2.565 | 0.02434386 | 2022-07-26 | 2 | some reactor hulls were not completely filled with thermofluid | 0 | 2 | 0 | 0 | 0 | 0 | 2-A-DMF | low average conversion (below 1%)
133 | J | 16 | A | DMF | MRG-046-G-J-16-A-DMF | 13 |  |  |  | False | False | False |  |  | Anisole | 4.99 | 2.692 | 0 | 290 | 300 | 1.03 | True | False | True |  |  | 2.712 | -0.007429421 | 300 | 320 | 1.07 | False | True | True |  |  | 2.67 | 0.008172363 | 310 | 340 | 1.1 | False | True | True |  |  | 2.688 | 0.001485884 |  |  |  | False | False | False |  |  | 330 | 380 | 1.15 | False | True | True |  |  | 2.824 | -0.04903418 | 360 | 410 | 1.14 | False | True | True |  |  | 550 | 710 | 1.29 | False | True | True |  |  | 2.725 | -0.01225854 | 2022-07-26 | 2 | some reactor hulls were not completely filled with thermofluid | 0 | 2 | 0 | 0 | 0 | 0 | 16-A-DMF | low average conversion (below 1%)
148 | K | 16 | B | DMF | MRG-046-G-K-16-B-DMF | 13 |  |  |  | False | False | False |  |  | Anisole | 4.98 | 2.712 | 0 |  |  |  | False | False | False |  |  | 2.701 | 0.004056047 | 320 | 360 | 1.13 | False | False | True |  |  | 2.687 | 0.009218289 | 340 | 390 | 1.15 | False | True | True |  |  | 2.7 | 0.004424779 | 430 | 500 | 1.16 | False | True | True |  |  | 310 | 420 | 1.35 | False | True | True |  |  | 2.712 | 0 | 320 | 450 | 1.41 | False | True | True |  |  | 610 | 930 | 1.52 | True | False | True |  |  | 2.682 | 0.01106195 | 2022-07-27 | 3 |  | 0 | 0 | 0 | 0 | 0 | 0 | 16-B-DMF | low average conversion (below 1%)
324 | X | 14 | F | DMF | MRG-046-G-X-14-F-DMF | 10 |  |  |  | False | False | False |  |  | Trioxane | 5.606 | 3.353 | 0 | 1150 | 2100 | 1.83 | False | False | True |  |  | 3.384 | -0.009245452 | 1300 | 2400 | 1.85 | False | False | True |  |  | 3.37 | -0.005070086 | 1700 | 3100 | 1.82 | False | False | True |  |  | 3.431 | -0.02326275 | 1900 | 3700 | 1.95 | False | False | True |  |  | 2300 | 4400 | 1.91 | False | False | True |  |  | 3.561 |  | 4200 | 5600 | 1.33 | False | False | True |  |  | 3300 | 6000 | 1.82 | False | False | True |  |  | 4.143 |  | 2022-08-23 | 4 |  | 0 | 3 | 0 | 0 | 0 | 0 | 14-F-DMF | low average conversion (below 1%)
445 | ZF | 14 | A | DMSO | MRG-046-G-ZF-14-A-DMSO | 11 |  |  |  | False | False | False |  |  | Trioxane | 5,4395-5,6857 | 3.28 | 0 | 410 | 460 | 1.12 | False | True | True |  |  | 3.31 | -0.009146341 | 490 | 740 | 1.51 | False | True | True |  |  | 3.34 | -0.01829268 | 610 | 810 | 1.33 | False | False | True |  |  | 3.38 | -0.0304878 | 700 | 1040 | 1.49 | True | False | True |  |  | 810 | 1390 | 1.72 | False | True | True |  |  | 3.42 | -0.04268293 | 900 | 1940 | 2.16 | False | True | True |  |  | 1160 | 3800 | 3.28 | False | True | True |  |  | 3.38 | -0.0304878 | 2022-10-06 | 4 |  | 0 | 3 | 0 | 0 | 0 | 0 | 14-A-DMSO | low average conversion (below 1%)
486 | ZI | 3 | A | DMF | MRG-046-G-ZI-3-A-DMF | 7 | [8 empty] | Anisole | 5.061 | 2.7 | 0 | 251 | 282 | 1.12 | False | False | True | False |  | 2.74 | -0.01481481 | 280 | 347 | 1.24 | False | False | True | False |  | 2.69 | 0.003703704 | 402 | 482 | 1.2 | False | False | True | False |  | 2.67 | 0.01111111 | 505 | 635 | 1.26 | False | True | True | False |  | 627 | 841 | 1.34 | True | True | True | False |  | 2.66 | 0.01481481 | 664 | 912 | 1.37 | True | True | True | True |  | 1247 | 2102 | 1.69 | True | True | True | False |  | 2.66 | 0.01481481 | 2023-07-03 | 2 |  | 0 | 2 | 0 | 0 | 0 | 0 | 3-A-DMF | low average conversion (below 1%)
272 | U | 6 | E | Tol | MRG-046-G-U-6-E-Tol | 3 |  |  |  | False | False | False |  |  | Trioxane | 5.72 | 3.184 | 0 | 11300 | 21000 | 1.86 | True | False | False |  |  | 3.028 | 0.04899497 | 7900 | 19400 | 2.46 | True | False | False |  |  | 2.953 | 0.07255025 | 82000 | 18200 | 0.22 | True | False | False |  |  | 2.738 | 0.1400754 | 7400 | 18100 | 2.45 | True | False | True |  |  | 11900 | 19500 | 1.64 | True | False | False |  |  | 2.371 | 0.2553392 | 7500 | 18500 | 2.47 | True | False | True |  |  | 9100 | 19300 | 2.12 | False | False | True |  |  | 1.853 | 0.4180276 | 2022-08-15 | 3 |  | 0 | 0 | 0 | 0 | 0 | 0 | 6-E-Tol | removed due to Mn sinking more than 20000.0 after the maximum has been reached
279 | U | 9 | E | DMF | MRG-046-G-U-9-E-DMF | 10 |  |  |  | False | False | False |  |  | Trioxane | 5.34 | 3.369 | 0 | 46000 | 75000 | 1.63 | True | False | False |  |  | 3.1 | 0.07984565 | 42000 | 71000 | 1.69 | True | False | False |  |  | 2.882 | 0.1445533 | 35000 | 65000 | 1.86 | True | False | False |  |  | 2.442 | 0.2751558 | 37000 | 62000 | 1.68 | True | False | False |  |  | 30000 | 58000 | 1.93 | True | False | True |  |  | 1.846 | 0.4520629 | 29000 | 57000 | 1.97 | True | False | True |  |  | 26000 | 52000 | 2 | True | False | True |  |  | 1.354 | 0.5981003 | 2022-08-15 | 3 |  | 0 | 0 | 0 | 0 | 0 | 0 | 9-E-DMF | removed due to Mw sinking more than 20000.0 after the maximum has been reached
282 | U | 10 | E | DMF | MRG-046-G-U-10-E-DMF | 13 |  |  |  | False | False | False |  |  | Anisole | 5.39 | 2.851 | 0 | 38000 | 67000 | 1.76 | True | False | False |  |  | 2.45 | 0.1406524 | 35000 | 65000 | 1.86 | True | False | False |  |  | 2.163 | 0.2413188 | 28000 | 57000 | 2.04 | True | False | False |  |  | 1.528 | 0.4640477 | 29000 | 54000 | 1.86 | True | False | False |  |  | 26000 | 51000 | 1.96 | True | False | False |  |  | 0.749 | 0.7372852 | 22000 | 50000 | 2.27 | True | False | True |  |  | 19800 | 46000 | 2.32 | True | False | False |  |  | 0.516 | 0.8190109 | 2022-08-15 | 3 |  | 0 | 0 | 0 | 0 | 0 | 0 | 10-E-DMF | removed due to Mw sinking more than 20000.0 after the maximum has been reached
300 | W | 6 | F | DMF | MRG-046-G-W-6-F-DMF | 1 |  |  |  | False | False | False |  |  | Trioxane | 5.31 | 3.035 | 0 | 76000 | 100000 | 1.32 | True | False | False |  |  | 2.76 | 0.09060956 | 58000 | 96000 | 1.66 | True | False | False |  |  | 2.602 | 0.1426689 | 55000 | 90000 | 1.64 | True | False | False |  |  | 2.231 | 0.2649094 | 47000 | 82000 | 1.74 | True | False | False |  |  | 46000 | 79000 | 1.72 | True | False | False |  |  | 1.59 | 0.476112 | 40000 | 75000 | 1.88 | True | False | False |  |  | 33000 | 67000 | 2.03 | True | False | False |  |  | 0.947 | 0.6879736 | 2022-08-17 | 3 | all SEC became smaller in Mn with ascending time --> freshly destabilized monomers necessary? | 0 | 0 | 0 | 0 | 0 | 0 | 6-F-DMF | removed due to Mw and Mn sinking more than 20000.0 after the maximum has been reached
302 | W | 6 | F | Tol | MRG-046-G-W-6-F-Tol | 3 |  |  |  | False | False | False |  |  | Trioxane | 5.71 | 3.19 | 0 | 81000 | 100000 | 1.23 | True | False | False |  |  | 3 | 0.05956113 | 60000 | 93000 | 1.55 | True | False | False |  |  | 2.924 | 0.08338558 | 67000 | 92000 | 1.37 | True | False | False |  |  | 2.66 | 0.1661442 | 60000 | 88000 | 1.47 | True | False | False |  |  | 58000 | 85000 | 1.47 | True | False | False |  |  | 2.266 | 0.2896552 | 54000 | 83000 | 1.54 | True | False | False |  |  | 49000 | 78000 | 1.59 | True | False | False |  |  | 1.753 | 0.4504702 | 2022-08-17 | 3 |  | 0 | 0 | 0 | 0 | 0 | 0 | 6-F-Tol | removed due to Mw and Mn sinking more than 20000.0 after the maximum has been reached
303 | W | 7 | F | DMF | MRG-046-G-W-7-F-DMF | 4 |  |  |  | False | False | False |  |  | Trioxane | 5.35 | 3.6 | 0 | 74000 |  |  | True | False | False |  |  | 3.091 | 0.1413889 | 73000 |  |  | True | False | False |  |  | 2.91 | 0.1916667 | 65000 | 100000 | 1.54 | True | False | False |  |  | 2.35 | 0.3472222 | 58000 | 93000 | 1.6 | True | False | False |  |  | 52000 | 87000 | 1.67 | True | False | False |  |  | 1.642 | 0.5438889 | 46000 | 84000 | 1.83 | True | False | False |  |  | 39000 | 74000 | 1.9 | True | False | False |  |  | 0.922 | 0.7438889 | 2022-08-17 | 3 |  | 0 | 0 | 0 | 0 | 0 | 0 | 7-F-DMF | removed due to Mw and Mn sinking more than 20000.0 after the maximum has been reached
311 | W | 9 | F | Tol | MRG-046-G-W-9-F-Tol | 12 |  |  |  | False | False | False |  |  | Trioxane | 5.698 | 3.434 | 0 | 82000 |  |  | True | False | False |  |  | 3.008 | 0.1240536 | 81000 |  |  | True | False | False |  |  | 2.882 | 0.1607455 | 64000 | 97000 | 1.52 | True | False | False |  |  | 2.517 | 0.2670355 | 61000 | 93000 | 1.52 | True | False | False |  |  | 54000 | 87000 | 1.61 | True | False | False |  |  | 1.949 | 0.4324403 | 56000 | 84000 | 1.5 | True | False | False |  |  | 46000 | 78000 | 1.7 | True | False | False |  |  | 1.326 | 0.6138614 | 2022-08-17 | 3 |  | 0 | 0 | 0 | 0 | 0 | 0 | 9-F-Tol | removed due to Mn sinking more than 20000.0 after the maximum has been reached
312 | W | 10 | F | DMF | MRG-046-G-W-10-F-DMF | 13 |  |  |  | False | False | False |  |  | Anisole | 5.39 | 2.856 | 0 |  |  |  | False | False | False |  |  | 2.486 | 0.1295518 | 90000 |  |  | True | False | False |  |  | 2.161 | 0.2433473 | 70000 |  |  | True | False | False |  |  | 1.578 | 0.447479 | 66000 | 99000 | 1.5 | True | False | False |  |  | 54000 | 94000 | 1.74 | True | False | False |  |  | 0.908 | 0.6820728 | 52000 | 92000 | 1.77 | True | False | False |  |  | 45000 | 81000 | 1.8 | True | False | False |  |  | 0.445 | 0.8441877 | 2022-08-17 | 3 |  | 0 | 0 | 0 | 0 | 0 | 0 | 10-F-DMF | removed due to Mn sinking more than 20000.0 after the maximum has been reached
330 | Y | 6 | F | DMF | MRG-046-G-Y-6-F-DMF | 1 |  |  |  | False | False | False |  |  | Trioxane | 5.31 | 3.082 | 0 | 77000 | 100000 | 1.3 | True | False | False |  |  | 2.795 | 0.09312135 | 67000 | 99000 | 1.48 | True | False | False |  |  | 2.63 | 0.146658 | 60000 | 91000 | 1.52 | True | False | False |  |  | 2.297 | 0.2547047 | 50000 | 82000 | 1.64 | True | False | False |  |  | 43000 | 76000 | 1.77 | True | False | False |  |  | 1.53 | 0.5035691 | 41000 | 73000 | 1.78 | True | False | False |  |  | 31000 | 64000 | 2.06 | True | False | False |  |  | 0.946 | 0.6930565 | 2022-08-24 | 3 | freshly destabilized monomer and freshly made RAFT/AIBN solution | 0 | 0 | 0 | 0 | 0 | 0 | 6-F-DMF | removed due to Mw and Mn sinking more than 20000.0 after the maximum has been reached
333 | Y | 7 | F | DMF | MRG-046-G-Y-7-F-DMF | 4 |  |  |  | False | False | False |  |  | Trioxane | 5.34 | 3.503 | 0 |  |  |  | False | False | False |  |  | 3.342 | 0.04596061 | 88000 |  |  | True | False | False |  |  | 3.19 | 0.08935198 | 68000 | 100000 | 1.47 | True | False | False |  |  | 2.683 | 0.2340851 | 57000 | 91000 | 1.6 | True | False | False |  |  | 50000 | 85000 | 1.7 | True | False | False |  |  | 2.172 | 0.37996 | 51000 | 83000 | 1.63 | True | False | False |  |  | 39000 | 73000 | 1.87 | True | False | False |  |  | 2.049 | 0.4150728 | 2022-08-24 | 3 |  | 1 | 0 | 0 | 0 | 0 | 0 | 7-F-DMF | removed due to Mw and Mn sinking more than 20000.0 after the maximum has been reached
341 | Y | 9 | F | Tol | MRG-046-G-Y-9-F-Tol | 12 |  |  |  | False | False | False |  |  | Trioxane | 5.69 | 3.463 | 0 | 88000 |  |  | True | False | False |  |  | 2.958 | 0.1458273 | 78000 |  |  | True | False | False |  |  | 3.18 | 0.08172105 | 62000 | 94000 | 1.52 | True | False | False |  |  | 2.419 | 0.3014727 | 57000 | 89000 | 1.56 | True | False | False |  |  | 50000 | 83000 | 1.66 | True | False | False |  |  | 1.904 | 0.4501877 | 47000 | 81000 | 1.72 | True | False | False |  |  | 42000 | 75000 | 1.79 | True | False | False |  |  | 1.345 | 0.6116084 | 2022-08-24 | 3 |  | 0 | 0 | 0 | 0 | 0 | 0 | 9-F-Tol | removed due to Mn sinking more than 20000.0 after the maximum has been reached
345 | Z | 6 | F | DMF | MRG-046-G-Z-6-F-DMF | 1 |  |  |  | False | False | False |  |  | Trioxane | 5,2362-5,3947 | 3.02 | 0 | 54000 | 84000 | 1.56 | True | False | False |  |  | 2.76 | 0.08609272 | 70000 | 100000 | 1.43 | True | False | False |  |  | 2.63 | 0.1291391 | 85000 |  |  | True | False | False |  |  | 2.16 | 0.2847682 | 82000 |  |  | True | False | False |  |  | 71000 |  |  | True | False | False |  |  | 1.42 | 0.5298013 | 64000 | 100000 | 1.56 | True | False | False |  |  | 52000 | 89000 | 1.71 | True | False | False |  |  | 0.57 | 0.8112583 | 2022-09-26 | 3 | from here all reactors fully filled with thermofluid; freshly destab monomer, and RAFT and AIBN-solutions in separated vials, RAFT in DMSO not completely solved (suspension (see photo)) | 0 | 0 | 0 | 0 | 0 | 0 | 6-F-DMF | removed due to Mn sinking more than 20000.0 after the maximum has been reached
375 | ZB | 6 | G | DMF | MRG-046-G-ZB-6-G-DMF | 1 |  |  |  | False | False | False |  |  | Trioxane | 5,2755-5,4511 | 2.97 | 0 | 74000 | 100000 | 1.35 | True | False | False |  |  | 2.52 | 0.1515152 | 67000 | 96000 | 1.43 | True | False | False |  |  | 2.35 | 0.2087542 | 54000 | 83000 | 1.54 | True | False | False |  |  | 1.8 | 0.3939394 | 48000 | 77000 | 1.6 | True | False | False |  |  | 44000 | 72000 | 1.64 | True | False | False |  |  | 1.18 | 0.6026936 | 40000 | 70000 | 1.75 | True | False | False |  |  | 26000 | 62000 | 2.38 | True | False | False |  |  | 0.59 | 0.8013468 | 2022-09-28 | 3 | little problem with NMR filling after sampling --> 32 NMR scans to account for that; check for no signal in NMR and SEC, if only no signal in NMR--> due to problem | 0 | 0 | 0 | 0 | 0 | 0 | 6-G-DMF | removed due to Mw and Mn sinking more than 20000.0 after the maximum has been reached
377 | ZB | 6 | G | Tol | MRG-046-G-ZB-6-G-Tol | 3 |  |  |  | False | False | False |  |  | Trioxane | 5,5799-5,7985 | 3.14 | 0 | 56000 | 88000 | 1.57 | True | False | False |  |  | 2.97 | 0.05414013 | 64000 | 93000 | 1.45 | True | False | False |  |  | 2.9 | 0.07643312 | 62000 | 88000 | 1.42 | True | False | False |  |  | 2.65 | 0.156051 | 59000 | 85000 | 1.44 | True | False | False |  |  | 55000 | 84000 | 1.53 | True | False | False |  |  | 2.22 | 0.2929936 | 48000 | 82000 | 1.71 | True | False | False |  |  | 39000 | 78000 | 2 | True | False | False |  |  | 1.74 | 0.4458599 | 2022-09-28 | 3 |  | 0 | 0 | 0 | 0 | 0 | 0 | 6-G-Tol | removed due to Mn sinking more than 20000.0 after the maximum has been reached
384 | ZB | 9 | G | DMF | MRG-046-G-ZB-9-G-DMF | 10 |  |  |  | False | False | False |  |  | Trioxane | 5,2547-5,442 | 3.29 | 0 | 77000 |  |  | True | False | False |  |  | 2.82 | 0.1428571 | 74000 | 100000 | 1.35 | True | False | False |  |  | 2.6 | 0.2097264 | 58000 | 94000 | 1.62 | True | False | False |  |  | 2.05 | 0.3768997 | 46000 | 86000 | 1.87 | True | False | False |  |  | 47000 | 82000 | 1.74 | True | False | False |  |  | 1.49 | 0.5471125 | 47000 | 83000 | 1.77 | True | False | False |  |  | 36000 | 72000 | 2 | True | False | False |  |  | 0.97 | 0.7051672 | 2022-09-28 | 3 |  | 0 | 1 | 0 | 0 | 0 | 0 | 9-G-DMF | removed due to Mw and Mn sinking more than 20000.0 after the maximum has been reached
386 | ZB | 9 | G | Tol | MRG-046-G-ZB-9-G-Tol | 12 |  |  |  | False | False | False |  |  | Trioxane | 5,6203-5,7348 | 3.49 | 0 | 83000 |  |  | True | False | False |  |  | 2.99 | 0.1432665 | 76000 |  |  | True | False | False |  |  | 2.92 | 0.1633238 | 80000 | 100000 | 1.25 | True | False | False |  |  | 2.56 | 0.2664756 | 57000 | 95000 | 1.67 | True | False | False |  |  | 48000 | 90000 | 1.88 | True | False | False |  |  | 2.01 | 0.4240688 | 46000 | 90000 | 1.96 | True | False | False |  |  | 47000 | 83000 | 1.77 | True | False | False |  |  | 1.32 | 0.6217765 | 2022-09-28 | 3 |  | 0 | 0 | 0 | 0 | 0 | 0 | 9-G-Tol | removed due to Mn sinking more than 20000.0 after the maximum has been reached
387 | ZB | 10 | G | DMF | MRG-046-G-ZB-10-G-DMF | 13 |  |  |  | False | False | False |  |  | Anisole | 5,3445-5,4785 | 2.7 | 0 |  |  |  | False | False | False |  |  | 2.37 | 0.1222222 | 89000 |  |  | True | False | False |  |  | 1.98 | 0.2666667 | 59000 | 100000 | 1.69 | True | False | False |  |  | 1.44 | 0.4666667 | 57000 | 98000 | 1.72 | True | False | False |  |  | 56000 | 91000 | 1.63 | True | False | False |  |  | 0.83 | 0.6925926 | 48000 | 89000 | 1.85 | True | False | False |  |  | 42000 | 79000 | 1.88 | True | False | False |  |  | 0.43 | 0.8407407 | 2022-09-28 | 3 |  | 0 | 0 | 0 | 0 | 0 | 0 | 10-G-DMF | removed due to Mw and Mn sinking more than 20000.0 after the maximum has been reached
504 | ZJ | 9 | E | DMF | MRG-046-G-ZJ-9-E-DMF | 10 | [8 empty] | Trioxane | 5.336 | 3.35 | 0 | 42372 | 68321 | 1.61 | True | False | False | False |  | 2.85 | 0.1492537 | 37434 | 63698 | 1.7 | True | False | False | False |  | 2.53 | 0.2447761 | 29786 | 57494 | 1.93 | True | False | False | False |  | 1.99 | 0.4059701 | 29312 | 54766 | 1.87 | True | False | False | False |  | 27028 | 51852 | 1.92 | True | False | False | False |  | 1.36 | 0.5940299 | 26053 | 50110 | 1.92 | True | False | False | False |  | 25960 | 46362 | 1.79 | True | False | False | True |  | 0.89 | 0.7343284 | 2023-07-04 | 3 |  | 0 | 0 | 0 | 0 | 0 | 0 | 9-E-DMF | removed due to Mw sinking more than 20000.0 after the maximum has been reached

## discarded samples
Experiment number | batch | monomer | RAFT-Agent | solvent | sample determiner | reactor | t0h-Mn | t0h-Mw | t0h-Ð | t0h-severe tailing/ fronting | t0h-second distribution/ mutliple polymer peaks | t0h-peak smears into solvent or monomer peak | t0h-Drop below zero | t0h-Double check | Standard | Peakrange | t0h-Integral | t0h-conversion | t1h-Mn | t1h-Mw | t1h-Ð | t1h-severe tailing/ fronting | t1h-second distribution/ mutliple polymer peaks | t1h-peak smears into solvent or monomer peak | t1h-Drop below zero | t1h-Double check | t1h-Integral | t1h-conversion | t2h-Mn | t2h-Mw | t2h-Ð | t2h-severe tailing/ fronting | t2h-second distribution/ mutliple polymer peaks | t2h-peak smears into solvent or monomer peak | t2h-Drop below zero | t2h-Double check | t2h-Integral | t2h-conversion | t4h-Mn | t4h-Mw | t4h-Ð | t4h-severe tailing/ fronting | t4h-second distribution/ mutliple polymer peaks | t4h-peak smears into solvent or monomer peak | t4h-Drop below zero | t4h-Double check | t4h-Integral | t4h-conversion | t6h-Mn | t6h-Mw | t6h-Ð | t6h-severe tailing/ fronting | t6h-second distribution/ mutliple polymer peaks | t6h-peak smears into solvent or monomer peak | t6h-Drop below zero | t6h-Double check | t8h-Mn | t8h-Mw | t8h-Ð | t8h-severe tailing/ fronting | t8h-second distribution/ mutliple polymer peaks | t8h-peak smears into solvent or monomer peak | t8h-Drop below zero | t8h-Double check | t8h-Integral | t8h-conversion | t10h-Mn | t10h-Mw | t10h-Ð | t10h-severe tailing/ fronting | t10h-second distribution/ mutliple polymer peaks | t10h-peak smears into solvent or monomer peak | t10h-Drop below zero | t10h-Double check | t15h-Mn | t15h-Mw | t15h-Ð | t15h-severe tailing/ fronting | t15h-second distribution/ mutliple polymer peaks | t15h-peak smears into solvent or monomer peak | t15h-Drop below zero | t15h-Double check | t15h-Integral | t15h-conversion | date | used reactor block combination | comments | reactor is underfilled after polymerization? | solution is decolorized? | solution in reactor is cloudy? | Precipitate in reactor? | hood on top of reactor? (phase separation) | content of reactor gelated (bulk not hood or precipitate)? | possible sample determiner-original | discarding criterion
3 | A | 1 | A | Tol | MRG-046-G-A-1-A-Tol | 3 |  |  |  | False | False | False |  |  | Anisole |  |  | 0 | 250 | 270 | 1.08 | False | True | False |  |  |  |  | 300 | 330 | 1.1 | False | False | False |  |  |  |  | 530 | 620 | 1.17 | False | False | False | [7 empty] | False | False | False | [5 empty] | False | False | False | [7 empty] | False | False | False | [5 empty] | False | False | False |  |  |  |  | 2022-07-04 | 1 |  | 2 | 0 | 0 | 0 | 0 | 0 | 1-A-Tol | underfilled
12 | A | 4 | A | Tol | MRG-046-G-A-4-A-Tol | 12 |  |  |  | False | False | False |  |  | Anisole |  |  | 0 | 320 | 350 | 1.09 | False | True | False |  |  |  |  | 450 | 490 | 1.09 | False | True | False | [7 empty] | False | False | False | [7 empty] | False | False | False | [5 empty] | False | False | False | [7 empty] | False | False | False | [5 empty] | False | False | False |  |  |  |  | 2022-07-04 | 1 |  | 2 | 0 | 0 | 0 | 0 | 0 | 4-A-Tol | underfilled
33 | D | 1 | A | Tol | MRG-046-G-D-1-A-Tol | 3 |  |  |  | False | False | False |  |  | Anisole | 5.42 | 2.665 | 0 | 250 | 270 | 1.08 | False | True | False |  |  | 2.606 | 0.02213884 | 310 | 330 | 1.06 | False | False | False |  |  | 2.577 | 0.03302064 |  |  |  | False | False | False | [7 empty] | False | False | False | [5 empty] | False | False | False | [7 empty] | False | False | False | [5 empty] | False | False | False |  |  |  |  | 2022-07-11 | 1 |  | 2 | 0 | 0 | 0 | 0 | 0 | 1-A-Tol | underfilled
43 | D | 5 | A | DMF | MRG-046-G-D-5-A-DMF | 13 |  |  |  | False | False | False |  |  | Anisole | 4.89 | 0.734 | 0 | 320 | 350 | 1.09 | False | True | False |  |  | 0.741 | -0.009536785 | 340 | 380 | 1.12 | False | True | False |  |  | 0.742 | -0.01089918 |  |  |  | False | False | False | [7 empty] | False | False | False | [5 empty] | False | False | False | [7 empty] | False | False | False | [5 empty] | False | False | False |  |  |  |  | 2022-07-11 | 1 | NMR evaluation by integration over whole MeO-peak and comparison to double bond peak from MeOSt | 2 | 0 | 0 | 0 | 0 | 0 | 5-A-DMF | underfilled
66 | F | 2 | A | Tol | MRG-046-G-F-2-A-Tol | 6 |  |  |  | False | False | False |  |  | Anisole | 5.45 | 2.666 | 0 | 270 | 290 | 1.07 | False | True | True |  |  | 2.698 | -0.012003 | 390 | 430 | 1.1 | False | False | True |  |  | 2.661 | 0.001875469 | 600 | 730 | 1.22 | False | False | True |  |  | 2.613 | 0.01987997 | 780 | 1140 | 1.46 | False | False | True |  |  | 1050 | 1690 | 1.61 | False | False | True |  |  | 2.619 | 0.01762941 | 1300 | 2100 | 1.62 | False | False | True |  |  | 1700 | 3600 | 2.12 | True | True | True |  |  | 2.612 | 0.02025506 | 2022-07-18 | 1 |  | 2 | 0 | 0 | 0 | 0 | 0 | 2-A-Tol | underfilled
72 | F | 4 | A | Tol | MRG-046-G-F-4-A-Tol | 12 |  |  |  | False | False | False |  |  | Anisole | 5.42 | 2.731 | 0 | 300 | 330 | 1.1 | False | True | True |  |  | 2.709 | 0.008055657 | 370 | 400 | 1.08 | False | False | True |  |  | 2.705 | 0.009520322 | 470 | 540 | 1.15 | False | False | True |  |  | 2.672 | 0.02160381 | 560 | 740 | 1.32 | False | False | True |  |  | 760 | 1080 | 1.42 | False | True | True |  |  | 2.657 | 0.0270963 | 830 | 1280 | 1.54 | False | False | True |  |  | 1090 | 2300 | 2.11 | True | False | True |  |  | 2.707 | 0.00878799 | 2022-07-18 | 1 |  | 2 | 0 | 1 | 0 | 0 | 0 | 4-A-Tol | underfilled
99 | H | 8 | C | Tol | MRG-046-G-H-8-C-Tol | 9 |  |  |  | False | False | False |  |  | Trioxane | 5.68 | 3.076 | 0 | 1500 | 2400 | 1.6 | True | False | True |  |  | 3.902 | -0.2685306 | 4700 | 5100 | 1.09 | False | False | False |  |  | 4.215 | -0.3702861 | 6200 | 7400 | 1.19 | False | False | False |  |  | 4.958 | -0.6118336 | 9800 | 11900 | 1.21 | True | False | False |  |  | 13100 | 16200 | 1.24 | True | False | False |  |  | 7.756 | -1.521456 | 15400 | 18900 | 1.23 | True | False | False |  |  | 20000 | 27000 | 1.35 | True | False | False |  |  |  |  | 2022-07-20 | 3 |  | 2 | 3 | 0 | 0 | 0 | 1 | 8-C-Tol | underfilled
127 | J | 3 | A | DMF | MRG-046-G-J-3-A-DMF | 7 |  |  |  | False | False | False |  |  | Anisole | 5.05 | 2.613 | 0 | 270 | 300 | 1.11 | False | True | True |  |  | 2.716 | -0.03941829 | 300 | 340 | 1.13 | False | True | True |  |  | 2.756 | -0.05472637 | 360 | 390 | 1.08 | False | False | True |  |  | 2.936 | -0.1236127 | 420 | 470 | 1.12 | False | False | True |  |  | 510 | 620 | 1.22 | False | False | True |  |  | 3.348 | -0.2812859 | 630 | 800 | 1.27 | False | True | True |  |  | 1610 | 2700 | 1.68 | True | False | True |  |  | 3.793 | -0.4515882 | 2022-07-26 | 2 | broken reflux finger, some reactor hulls were not completely filled with thermofluid | 1.5 | 2 | 0 | 0 | 0 | 0 | 3-A-DMF | underfilled
139 | K | 2 | B | DMF | MRG-046-G-K-2-B-DMF | 4 |  |  |  | False | False | False |  |  | Anisole | 5.05 | 2.678 | 0 |  |  |  | False | False | False |  |  | 2.749 | -0.02651232 | 280 | 310 | 1.11 | False | False | True |  |  | 2.771 | -0.03472741 | 330 | 400 | 1.21 | True | False | True |  |  | 2.897 | -0.08177745 | 500 | 650 | 1.3 | False | False | True |  |  | 390 | 560 | 1.44 | False | True | True |  |  | 3.042 | -0.1359223 | 400 | 590 | 1.48 | False | True | True |  |  | 1130 | 1600 | 1.42 | False | False | True |  |  | 3.168 | -0.1829724 | 2022-07-27 | 3 |  | 1.5 | 0 | 0 | 0 | 0 | 0 | 2-B-DMF | underfilled
183 | N | 1 | D | Tol | MRG-046-G-N-1-D-Tol | 3 | 340 | 360 | 1.06 | False | False | False |  |  | Anisole | 5.45 | 2.662 | 0 | 470 | 540 | 1.15 | False | False | False |  |  | 2.623 | 0.01465064 | 490 | 590 | 1.2 | False | False | True |  |  | 2.609 | 0.01990984 | 640 | 790 | 1.23 | False | False | True |  |  | 2.561 | 0.0379414 | 770 | 1080 | 1.4 | False | False | True |  |  | 980 | 1430 | 1.46 | False | False | True |  |  | 2.467 | 0.07325319 | 1160 | 1720 | 1.48 | False | False | True |  |  | 1620 | 2600 | 1.6 | False | False | True |  |  | 2.252 | 0.1540195 | 2022-08-02 | 2 |  | 1.5 | 0 | 0 | 0 | 0 | 0 | 1-D-Tol | underfilled
202 | O | 8 | D | DMF | MRG-046-G-O-8-D-DMF | 7 | 240 | 250 | 1.04 | False | False | False |  |  | Trioxane | 5.35 | 3.249 | 0 | 7700 | 10900 | 1.42 | True | False | True |  |  | 4.728 | -0.455217 | 10300 | 11900 | 1.16 | True | False | False |  |  | 14.398 | -3.431517 | 11500 | 13600 | 1.18 | True | False | False |  |  |  |  | 14800 | 19100 | 1.29 | True | False | True |  |  | 15800 | 17800 | 1.13 | False | False | False |  |  |  |  | 22600 | 28500 | 1.26 | True | False | False |  |  | 19100 | 25000 | 1.31 | True | False | False |  |  |  |  | 2022-08-03 | 3 |  | 2 | 0 | 1 | 0 | 0 | 1 | 8-D-DMF | underfilled
204 | O | 8 | D | Tol | MRG-046-G-O-8-D-Tol | 9 | 250 | 250 | 1 | False | False | False |  |  | Trioxane | 5.69 | 3.25 | 0 | 5200 | 8000 | 1.54 | False | False | True |  |  | 3.171 | 0.02430769 | 6100 | 9300 | 1.52 | False | False | True |  |  | 3.096 | 0.04738462 | 9000 | 13100 | 1.46 | False | False | True |  |  | 2.904 | 0.1064615 | 12600 | 16800 | 1.33 | False | False | False |  |  | 14800 | 19100 | 1.29 | False | False | False |  |  | 2.468 | 0.2406154 | 15800 | 20000 | 1.27 | False | False | True |  |  | 17300 | 22000 | 1.27 | False | False | True |  |  | 3.218 | 0.009846154 | 2022-08-03 | 3 |  | 2 | 0 | 0 | 0 | 0 | 0 | 8-D-Tol | underfilled
254 | R | 16 | E | Tol | MRG-046-G-R-16-E-Tol | 15 |  |  |  | False | False | False |  |  | Anisole | 5.42 | 2.836 | 0 | 250 | 290 | 1.16 | True | True | True |  |  | 2.917 | -0.02856135 | 430 | 470 | 1.09 | False | True | True |  |  | 2.954 | -0.0416079 | 680 | 840 | 1.24 | False | True | True |  |  | 3.1 | -0.09308886 | 1520 | 1840 | 1.21 | True | False | True |  |  | 2600 | 3300 | 1.27 | False | False | True |  |  | 3.126 | -0.1022567 | 3700 | 4500 | 1.22 | False | False | True |  |  | 7300 | 8900 | 1.22 | False | False | True |  |  | 2.816 | 0.007052186 | 2022-08-09 | 2 |  | 2 | 0 | 0 | 0 | 0 | 0 | 16-E-Tol | underfilled
317 | X | 11 | F | Tol | MRG-046-G-X-11-F-Tol | 3 | 210 | 220 | 1.05 | False | False | True |  |  | Trioxane | 5.97 | 2.804 | 0 | 2800 | 3400 | 1.21 | False | False | True |  |  | 2.098 | 0.2517832 | 3200 | 4200 | 1.31 | False | False | True |  |  | 1.864 | 0.3352354 | 4700 | 6200 | 1.32 | False | False | True |  |  | 1.303 | 0.5353067 | 5200 | 7000 | 1.35 | False | False | True |  |  | 5400 | 7500 | 1.39 | False | False | True |  |  | 0.992 | 0.6462197 | 5300 | 7700 | 1.45 | False | False | True |  |  | 5300 | 8000 | 1.51 | True | False | True |  |  | 0.642 | 0.7710414 | 2022-08-23 | 4 |  | 1.5 | 0 | 0 | 0 | 0 | 0 | 11-F-Tol | underfilled
332 | Y | 6 | F | Tol | MRG-046-G-Y-6-F-Tol | 3 |  |  |  | False | False | False |  |  | Trioxane | 5.7 | 3.21 | 0 | 82000 | 100000 | 1.22 | True | False | False |  |  | 2.986 | 0.06978193 | 73000 | 96000 | 1.32 | True | False | False |  |  | 3 | 0.06542056 | 64000 | 89000 | 1.39 | True | False | False |  |  | 2.654 | 0.1732087 | 57000 | 84000 | 1.47 | True | False | False |  |  | 52000 | 81000 | 1.56 | True | False | False |  |  | 2.258 | 0.2965732 | 48000 | 77000 | 1.6 | True | False | True |  |  | 44000 | 71000 | 1.61 | True | False | False |  |  | 1.77 | 0.4485981 | 2022-08-24 | 3 |  | 2 | 0 | 0 | 0 | 0 | 0 | 6-F-Tol | underfilled
389 | ZB | 10 | G | Tol | MRG-046-G-ZB-10-G-Tol | 15 |  |  |  | False | False | False |  |  | Anisole | 5,6744-5,8307 | 2.78 | 0 | ooc | ooc |  | False | False | False |  |  | 2.51 | 0.0971223 | ooc | ooc |  | False | False | False |  |  | 2.49 | 0.1043165 | 100000 | ooc |  | True | False | False |  |  | 2.11 | 0.2410072 | 90000 | ooc |  | True | False | False |  |  | 77000 | ooc |  | True | False | False |  |  | 1.44 | 0.4820144 | 70000 | 100000 | 1.43 | True | False | False |  |  | 58000 | 92000 | 1.59 | True | False | False |  |  | 0.78 | 0.7194245 | 2022-09-28 | 3 |  | 1.5 | 0 | 0 | 0 | 0 | 0 | 10-G-Tol | underfilled
413 | ZD | 3 | A | Tol | MRG-046-G-ZD-3-A-Tol | 9 |  |  |  | False | False | False |  |  | Anisole | 5,3744-5,5193 | 2.59 | 0 | 290 | 320 | 1.1 | False | False | True |  |  | 2.6 | -0.003861004 | 380 | 430 | 1.13 | False | False | True |  |  | 2.56 | 0.01158301 | 650 | 840 | 1.29 | True | False | True |  |  | 2.52 | 0.02702703 | 920 | 1320 | 1.43 | True | True | True |  |  | 1170 | 1880 | 1.61 | True | False | True |  |  | 2.4 | 0.07335907 | 1320 | 2300 | 1.74 | True | False | True |  |  | 1790 | 3700 | 2.07 | True | True | True |  |  | 2.26 | 0.1274131 | 2022-10-04 | 2 |  | 1.5 | 0 | 0 | 0 | 0 | 0 | 3-A-Tol | underfilled
482 | ZI | 1 | A | Tol | MRG-046-G-ZI-1-A-Tol | 3 | [8 empty] | Anisole | 5.456 | 2.74 | 0 | 218 | 245 | 1.12 | False | True | True | False |  | 2.71 | 0.01094891 | 275 | 341 | 1.24 | False | False | True | False |  | 2.69 | 0.01824818 | 436 | 526 | 1.21 | False | False | True | False |  | 2.61 | 0.04744526 | 565 | 754 | 1.33 | True | False | True | False |  | 714 | 971 | 1.36 | True | True | True | False |  | 2.5 | 0.08759124 | 757 | 1079 | 1.43 | True | True | True | True |  | 1056 | 1755 | 1.66 | True | True | True | False |  | 2.32 | 0.1532847 | 2023-07-03 | 2 |  | 1.5 | 2 | 0 | 0 | 0 | 0 | 1-A-Tol | underfilled
485 | ZI | 2 | A | Tol | MRG-046-G-ZI-2-A-Tol | 6 | [8 empty] | Anisole | 5.448 | 2.78 | 0 | 295 | 313 | 1.06 | False | False | True | False |  | 2.71 | 0.02517986 | 310 | 354 | 1.14 | False | False | True | False |  | 2.73 | 0.01798561 | 530 | 693 | 1.31 | False | False | True | False |  | 2.72 | 0.02158273 | 767 | 1094 | 1.43 | False | True | True | False |  | 1036 | 1535 | 1.48 | False | True | True | False |  | 2.65 | 0.04676259 | 1193 | 1878 | 1.57 | True | True | True | False |  | 1636 | 2953 | 1.81 | True | True | True | False |  | 2.6 | 0.0647482 | 2023-07-03 | 2 |  | 1.5 | 2 | 0 | 0 | 0 | 0 | 2-A-Tol | underfilled
488 | ZI | 3 | A | Tol | MRG-046-G-ZI-3-A-Tol | 9 | [8 empty] | Anisole | 5.447 | 2.71 | 0 | 251 | 273 | 1.09 | False | False | True | True |  | 2.76 | -0.01845018 | 386 | 447 | 1.16 | False | False | True | False |  | 2.66 | 0.01845018 | 691 | 888 | 1.29 | True | True | True | False |  | 2.6 | 0.04059041 | 996 | 1377 | 1.38 | True | True | False | False |  | 1277 | 1892 | 1.48 | True | True | True | False |  | 2.52 | 0.0701107 | 1477 | 2326 | 1.57 | True | True | False | False |  | 1971 | 3498 | 1.77 | True | True | False | False |  | 2.44 | 0.099631 | 2023-07-03 | 2 |  | 1.5 | 2 | 0 | 0 | 0 | 0 | 3-A-Tol | underfilled
497 | ZJ | 6 | E | Tol | MRG-046-G-ZJ-6-E-Tol | 3 | [8 empty] | Trioxane | 5.719 | 3.15 | 0 | 7402 | 14073 | 1.9 | False | False | False | False |  | 3.01 | 0.04444444 | 6716 | 13607 | 2.03 | False | False | True | False |  | 2.9 | 0.07936508 | 7001 | 13670 | 1.95 | False | False | True | False |  | 2.74 | 0.1301587 | 6997 | 13791 | 1.97 | False | False | True | False |  | 7177 | 13981 | 1.95 | True | False | False | False |  | 2.4 | 0.2380952 | 7099 | 13852 | 1.95 | False | False | True | False |  | 7077 | 13835 | 1.95 | False | False | True | False |  | 2.01 | 0.3619048 | 2023-07-04 | 3 |  | 2 | 0 | 0 | 0 | 0 | 0 | 6-E-Tol | underfilled
514 | ZK | 2 | C | DMSO | MRG-046-G-ZK-2-C-DMSO | 5 | [8 empty] | Anisole |  |  | 0 | 161 | 174 | 1.08 | False | False | True | False |  |  |  | 236 | 269 | 1.14 | False | False | True | False |  |  |  | 775 | 933 | 1.2 | False | False | True | False |  |  |  | 1306 | 1578 | 1.21 | False | True | True | False |  | 1701 | 2104 | 1.24 | False | True | True | False |  |  |  | 1994 | 2451 | 1.23 | False | False | False | False |  | 2342 | 3031 | 1.29 | False | False | False | False |  |  |  | 2023-07-05 | 2 | NMR samples were stored in fridge before measurement (problem with spectrometer) --> finally discarded | 1.5 | 2 | 0 | 0 | 0 | 0 | 2-C-DMSO | underfilled
102 | H | 9 | C | Tol | MRG-046-G-H-9-C-Tol | 12 |  |  |  | False | False | False |  |  | Trioxane | 5.69 | 3.373 | 0 |  |  |  | False | False | False |  |  | 3.227 | 0.04328491 |  |  |  | False | False | False |  |  | 3.23 | 0.04239549 |  |  |  | False | False | False |  |  | 3.178 | 0.05781204 |  |  |  | False | False | False |  |  | 4900 | 5500 | 1.12 | False | False | True |  |  | 3.189 | 0.05455084 | 5600 | 7400 | 1.32 | False | False | True |  |  | 16300 | 20000 | 1.23 | True | False | True |  |  | 2.954 | 0.1242218 | 2022-07-20 | 3 |  | 0 | 3 | 0 | 1 | 0 | 0 | 9-C-Tol | precipitate
168 | M | 11 | B | Tol | MRG-046-G-M-11-B-Tol | 3 |  |  |  | False | False | False |  |  | Trioxane | 5.97 | 2.777 | 0 |  |  |  | False | False | False |  |  | 2.792 | -0.005401512 |  |  |  | False | False | False |  |  | 2.795 | -0.006481815 |  |  |  | False | False | False |  |  | 2.791 | -0.005041412 |  |  |  | False | False | False | [5 empty] | False | False | False |  |  | 2.877 | -0.03601008 |  |  |  | False | False | False |  |  | 19200 | 33100 | 1.72 | True | False | False |  |  | 2.455 | 0.1159525 | 2022-08-01 | 4 |  | 0 | 3 | 0 | 1 | 0 | 0 | 11-B-Tol | precipitate
174 | M | 13 | B | Tol | MRG-046-G-M-13-B-Tol | 9 |  |  |  | False | False | False |  |  | Trioxane | 5.92 | 3.227 | 0 |  |  |  | False | False | False |  |  | 3.154 | 0.02262163 |  |  |  | False | False | False |  |  | 3.124 | 0.03191819 |  |  |  | False | False | False |  |  | 3.141 | 0.02665014 |  |  |  | False | False | False | [5 empty] | False | False | False |  |  | 3.429 | -0.06259684 |  |  |  | False | False | False |  |  | 33000 | 56000 | 1.7 | True | False | False |  |  | 2.709 | 0.1605206 | 2022-08-01 | 4 |  | 0 | 3 | 0 | 1 | 0 | 0 | 13-B-Tol | precipitate
177 | M | 14 | B | Tol | MRG-046-G-M-14-B-Tol | 12 |  |  |  | False | False | False |  |  | Trioxane | 5.94 | 3.389 | 0 |  |  |  | False | False | False |  |  | 3.273 | 0.03422839 |  |  |  | False | False | False |  |  | 3.319 | 0.02065506 |  |  |  | False | False | False |  |  | 3.21 | 0.05281794 |  |  |  | False | False | False | [5 empty] | False | False | False |  |  | 3.243 | 0.04308055 |  |  |  | False | False | False | [5 empty] | False | False | False |  |  | 3.479 | -0.02655651 | 2022-08-01 | 4 |  | 0 | 3 | 0 | 1 | 0 | 0 | 14-B-Tol | precipitate
188 | N | 3 | D | DMSO | MRG-046-G-N-3-D-DMSO | 8 | 330 | 340 | 1.03 | False | False | True |  |  | Anisole | 5 | 2.64 | 0 | 750 | 830 | 1.11 | False | False | False |  |  | 2.674 | -0.01287879 | 1160 | 1360 | 1.17 | False | False | False |  |  | 2.613 | 0.01022727 | 2200 | 2600 | 1.18 | False | False | True |  |  | 2.548 | 0.03484848 | 2900 | 3600 | 1.24 | False | False | True |  |  | 3700 | 4600 | 1.24 | False | False | True |  |  | 2.487 | 0.05795455 | 4300 | 5300 | 1.23 | False | False | True |  |  | 5200 | 6800 | 1.31 | False | False | True |  |  | 2.494 | 0.05530303 | 2022-08-02 | 2 |  | 0 | 0 | 1 | 1 | 0 | 0 | 3-D-DMSO | precipitate
222 | P | 14 | D | Tol | MRG-046-G-P-14-D-Tol | 12 |  |  |  | False | False | False |  |  | Trioxane | 5.93 | 3.458 | 0 |  |  |  | False | False | False |  |  | 3.396 | 0.01792944 |  |  |  | False | False | False |  |  | 3.356 | 0.02949682 |  |  |  | False | False | False |  |  | 3.337 | 0.03499132 |  |  |  | False | False | False | [5 empty] | False | False | False |  |  | 3.284 | 0.0503181 |  |  |  | False | False | False | [5 empty] | False | False | False |  |  | 3.352 | 0.03065356 | 2022-08-04 | 4 |  | 0 | 0 | 0 | 1 | 0 | 0 | 14-D-Tol | precipitate
244 | R | 2 | E | DMSO | MRG-046-G-R-2-E-DMSO | 5 |  |  |  | False | False | False |  |  | Anisole | 5.01 | 2.753 | 0 | 390 | 460 | 1.18 | False | False | True |  |  | 2.738 | 0.005448602 | 600 | 810 | 1.35 | False | False | True |  |  | 2.666 | 0.03160189 | 1450 | 1860 | 1.28 | False | False | True |  |  | 2.49 | 0.09553215 | 2400 | 2900 | 1.21 | False | False | True |  |  | 3200 | 3800 | 1.19 | False | False | True |  |  | 2.267 | 0.1765347 | 3800 | 4500 | 1.18 | False | False | True |  |  | 5000 | 6100 | 1.22 | False | False | True |  |  | 1.946 | 0.2931348 | 2022-08-09 | 2 |  | 0 | 0 | 1 | 1 | 0 | 0 | 2-E-DMSO | precipitate
247 | R | 3 | E | DMSO | MRG-046-G-R-3-E-DMSO | 8 |  |  |  | False | False | False |  |  | Anisole | 5.03 | 2.687 | 0 | 420 | 510 | 1.21 | False | False | True |  |  | 2.67 | 0.006326758 | 660 | 900 | 1.36 | False | False | True |  |  | 2.605 | 0.03051731 | 1590 | 2000 | 1.26 | False | False | True |  |  | 2.396 | 0.1082992 | 2600 | 3100 | 1.19 | False | False | True |  |  | 3100 | 4000 | 1.29 | False | False | True |  |  | 2.184 | 0.1871976 | 4000 | 4800 | 1.2 | False | False | True |  |  | 5300 | 6500 | 1.23 | False | False | True |  |  | 1.839 | 0.3155936 | 2022-08-09 | 2 |  | 0 | 0 | 0 | 1 | 0 | 0 | 3-E-DMSO | precipitate
253 | R | 16 | E | DMSO | MRG-046-G-R-16-E-DMSO | 14 |  |  |  | False | False | False |  |  | Anisole | 4.958 | 2.735 | 0 | 440 | 520 | 1.18 | False | True | True |  |  | 2.753 | -0.006581353 | 530 | 690 | 1.3 | False | True | True |  |  | 2.758 | -0.008409506 | 1440 | 1650 | 1.15 | False | False | True |  |  | 2.689 | 0.01681901 | 2300 | 2400 | 1.04 | False | False | True |  |  | 3300 | 3700 | 1.12 | True | False | True |  |  | 2.519 | 0.07897623 | 4500 | 5800 | 1.29 | True | True | True | [5 empty] | False | False | False |  |  | 2.278 | 0.1670932 | 2022-08-09 | 2 | hood gelated (2) | 0 | 1 | 1 | 1 | 1 | 0 | 16-E-DMSO | precipitate
266 | T | 14 | E | Tol | MRG-046-G-T-14-E-Tol | 12 |  |  |  | False | False | False |  |  | Trioxane | 5.93 | 3.524 | 0 |  |  |  | False | False | False |  |  | 3.454 | 0.01986379 |  |  |  | False | False | False |  |  | 3.422 | 0.02894438 |  |  |  | False | False | False |  |  | 3.426 | 0.02780931 |  |  |  | False | False | False | [5 empty] | False | False | False |  |  | 3.343 | 0.05136209 |  |  |  | False | False | False |  |  | 1880 | 2600 | 1.38 | True | False | True |  |  | 3.583 | -0.01674234 | 2022-08-11 | 4 |  | 0 | 0 | 0 | 1 | 0 | 0 | 14-E-Tol | precipitate
273 | U | 7 | E | DMF | MRG-046-G-U-7-E-DMF | 4 |  |  |  | False | False | False |  |  | Trioxane | 5.32 | 3.359 | 0 | 19400 | 47000 | 2.42 | True | False | False |  |  | 3.022 | 0.1003275 | 19700 | 47000 | 2.39 | True | False | False |  |  | 2.855 | 0.1500447 | 20000 | 45000 | 2.25 | True | False | False |  |  | 2.196 | 0.346234 | 21000 | 44000 | 2.1 | True | False | False |  |  | 20000 | 43000 | 2.15 | True | False | False |  |  | 1.307 | 0.6108961 | 19100 | 42000 | 2.2 | True | False | False |  |  | 17800 | 39000 | 2.19 | True | False | False |  |  | 0.546 | 0.8374516 | 2022-08-15 | 3 |  | 0 | 0 | 0 | 1 | 0 | 0 | 7-E-DMF | precipitate
292 | V | 3 | F | DMSO | MRG-046-G-V-3-F-DMSO | 8 | 220 | 230 | 1.05 | False | False | True |  |  | Anisole | 5.02 | 2.703 | 0 | 2600 | 4200 | 1.62 | False | False | True |  |  | 2.662 | 0.01516833 | 2900 | 4500 | 1.55 | False | False | True |  |  | 2.58 | 0.04550499 | 3400 | 5100 | 1.5 | False | False | True |  |  | 2.433 | 0.09988901 | 4000 | 5700 | 1.43 | False | False | True |  |  | 4400 | 6300 | 1.43 | False | False | True |  |  | 2.214 | 0.1809101 | 5000 | 6800 | 1.36 | False | False | True |  |  | 6100 | 8100 | 1.33 | False | False | True |  |  | 1.874 | 0.3066963 | 2022-08-16 | 2 |  | 0 | 0 | 1 | 1 | 0 | 0 | 3-F-DMSO | precipitate
298 | V | 16 | F | DMSO | MRG-046-G-V-16-F-DMSO | 14 | 230 | 250 | 1.09 | False | False | True |  |  | Anisole | 4.96 | 2.741 | 0 | 1300 | 1590 | 1.22 | False | False | True |  |  | 2.746 | -0.001824152 | 1500 | 1800 | 1.2 | False | False | True |  |  | 2.746 | -0.001824152 | 1890 | 2200 | 1.16 | False | False | True |  |  | 2.644 | 0.03538854 | 2600 | 2900 | 1.12 | False | False | True |  |  | 3600 | 4200 | 1.17 | True | True | False |  |  | 2.492 | 0.09084276 | 8000 | 9800 | 1.23 | True | True | False | [5 empty] | False | False | False |  |  | 1.68 | 0.387085 | 2022-08-16 | 2 |  | 0 | 1 | 1 | 1 | 1 | 0.5 | 16-F-DMSO | precipitate
306 | W | 8 | F | DMF | MRG-046-G-W-8-F-DMF | 7 |  |  |  | False | False | False |  |  | Trioxane | 5.34 | 3.435 | 0 | 51000 | 69000 | 1.35 | True | False | False |  |  | 3.43 | 0.001455604 | 55000 | 79000 | 1.44 | True | False | False |  |  | 3.362 | 0.02125182 | 56000 | 79000 | 1.41 | True | False | False |  |  | 2.994 | 0.1283843 | 48000 | 65000 | 1.35 | True | False | False |  |  | 44000 | 62000 | 1.41 | True | False | False |  |  | 2.54 | 0.2605531 | 39000 | 53000 | 1.36 | True | False | False |  |  | 40000 | 56000 | 1.4 | True | False | False |  |  | 1.956 | 0.4305677 | 2022-08-17 | 3 | precipitate gelated (1) | 0 | 0 | 1 | 1 | 0 | 0 | 8-F-DMF | precipitate
321 | X | 13 | F | DMF | MRG-046-G-X-13-F-DMF | 7 | 220 | 230 | 1.05 | False | False | True |  |  | Trioxane | 5.67 | 3.407 | 0 | 9900 | 12500 | 1.26 | False | False | True |  |  | 2.186 | 0.3583798 | 19600 | 28000 | 1.43 | False | False | False |  |  | 1.7404 | 0.4891694 | 29000 | 53000 | 1.83 | True | False | False |  |  | 0.916 | 0.7311418 | 30000 | 59000 | 1.97 | True | False | False |  |  | 27000 | 60000 | 2.22 | True | False | False |  |  | 0.505 | 0.8517758 | 25000 | 60000 | 2.4 | True | True | False |  |  | 24000 | 59000 | 2.46 | True | True | False |  |  | 0.345 | 0.8987379 | 2022-08-23 | 4 |  | 0 | 1 | 1 | 0.5 | 1 | 0 | 13-F-DMF | precipitate
336 | Y | 8 | F | DMF | MRG-046-G-Y-8-F-DMF | 7 |  |  |  | False | False | False |  |  | Trioxane | 5.34 | 3.37 | 0 | 53000 | 69000 | 1.3 | True | False | False |  |  | 3.472 | -0.03026706 | 61000 | 84000 | 1.38 | True | False | False |  |  | 3.48 | -0.03264095 | 57000 | 77000 | 1.35 | True | False | False |  |  | 3.128 | 0.07181009 | 46000 | 54000 | 1.17 | True | False | False |  |  | 50000 | 73000 | 1.46 | True | False | False |  |  | 3.407 | -0.01097923 | 41000 | 51000 | 1.24 | True | False | False |  |  | 40000 | 52000 | 1.3 | True | False | False |  |  | 2.541 | 0.2459941 | 2022-08-24 | 3 | precipitate gelated (1) | 0 | 0 | 1 | 1 | 0 | 0 | 8-F-DMF | precipitate
339 | Y | 9 | F | DMF | MRG-046-G-Y-9-F-DMF | 10 |  |  |  | False | False | False |  |  | Trioxane | 5.33 | 3.397 | 0 | 36000 | 56000 | 1.56 | True | False | False |  |  | 3.309 | 0.02590521 | 40000 | 65000 | 1.63 | True | False | False |  |  | 3.29 | 0.03149838 | 40000 | 77000 | 1.93 | True | False | False |  |  | 3.021 | 0.1106859 | 46000 | 79000 | 1.72 | True | False | False |  |  | 43000 | 76000 | 1.77 | True | False | False |  |  | 2.296 | 0.3241095 | 43000 | 75000 | 1.74 | True | False | False |  |  | 39000 | 70000 | 1.79 | True | False | False |  |  | 1.648 | 0.5148661 | 2022-08-24 | 3 |  | 0 | 3 | 0 | 1 | 0 | 0 | 9-F-DMF | precipitate
348 | Z | 7 | F | DMF | MRG-046-G-Z-7-F-DMF | 4 |  |  |  | False | False | False |  |  | Trioxane | 5,2572-5,3842 | 3.22 | 0 |  |  |  | False | False | False |  |  | 3.23 | -0.00310559 | ooc | ooc |  | False | False | False |  |  | 3.19 | 0.00931677 | ooc | ooc |  | False | False | False |  |  | 3 | 0.06832298 | 100000 | ooc |  | True | False | False |  |  | 86000 | ooc |  | True | False | False |  |  | 2.57 | 0.2018634 | 87000 | ooc |  | True | False | False |  |  | 61000 | 94000 | 1.54 | True | False | False |  |  | 1.59 | 0.5062112 | 2022-09-26 | 3 |  | 0 | 0 | 0 | 1 | 0 | 0 | 7-F-DMF | precipitate
351 | Z | 8 | F | DMF | MRG-046-G-Z-8-F-DMF | 7 |  |  |  | False | False | False |  |  | Trioxane | 5,2649-5,4225 | 3.05 | 0 |  |  |  | False | False | False |  |  | 3.28 | -0.07540984 |  |  |  | False | False | False |  |  | 3.48 | -0.1409836 |  |  |  | False | False | False |  |  | 3.94 | -0.2918033 | 77000 | 100000 | 1.3 | True | False | False |  |  | 69000 | 100000 | 1.45 | True | False | False |  |  | 4.54 | -0.4885246 | 47000 | 74000 | 1.57 | True | True | False |  |  | 53000 | 77000 | 1.45 | True | True | False |  |  | 6 | -0.9672131 | 2022-09-26 | 3 | precipitate gelated (0,5) | 0 | 0 | 1 | 1 | 0 | 0 | 8-F-DMF | precipitate
355 | Z | 9 | F | DMSO | MRG-046-G-Z-9-F-DMSO | 11 |  |  |  | False | False | False |  |  | Trioxane | 5,203-5,3879 | 3.29 | 0 |  |  |  | False | False | False |  |  | 3.3 | -0.003039514 |  |  |  | False | False | False |  |  | 3.33 | -0.01215805 |  |  |  | False | False | False |  |  | 3.39 | -0.03039514 |  |  |  | False | False | False | [5 empty] | False | False | False |  |  | 3.49 | -0.06079027 |  |  |  | False | False | False |  |  | 9000 | 30000 | 3.33 | True | False | True |  |  | 3.67 | -0.1155015 | 2022-09-26 | 3 |  | 0 | 3 | 1 | 1 | 0 | 0 | 9-F-DMSO | precipitate
364 | ZA | 2 | G | DMSO | MRG-046-G-ZA-2-G-DMSO | 5 |  |  |  | False | False | False |  |  | Anisole | 4,9435-5,1088 | 5.29 | 0 | 4000 | 8900 | 2.23 | False | False | True |  |  | 5.14 | 0.02835539 | 4300 | 9600 | 2.23 | False | False | True |  |  | 4.97 | 0.06049149 | 4800 | 10400 | 2.17 | False | False | True |  |  | 4.67 | 0.1172023 | 6500 | 11500 | 1.77 | False | False | True |  |  | 5400 | 12000 | 2.22 | False | False | True |  |  | 4.17 | 0.2117202 | 6900 | 12700 | 1.84 | False | False | True |  |  | 7800 | 13700 | 1.76 | False | False | True |  |  | 3.57 | 0.3251418 | 2022-09-27 | 2 | precipitate gelated (0,5) | 0 | 0 | 1 | 1 | 0 | 0 | 2-G-DMSO | precipitate
367 | ZA | 3 | G | DMSO | MRG-046-G-ZA-3-G-DMSO | 8 |  |  |  | False | False | False |  |  | Anisole | 4,9421-5,0842 | 5.2 | 0 | 7600 | 12000 | 1.58 | False | False | True |  |  | 5.07 | 0.025 | 5600 | 10800 | 1.93 | False | False | True |  |  | 4.89 | 0.05961538 | 6400 | 12000 | 1.88 | False | False | True |  |  | 4.64 | 0.1076923 | 6600 | 12600 | 1.91 | False | False | True |  |  | 6700 | 12400 | 1.85 | False | False | True |  |  | 4.12 | 0.2076923 | 7600 | 13800 | 1.82 | False | False | True |  |  | 5800 | 10800 | 1.86 | False | False | True |  |  | 3.56 | 0.3153846 | 2022-09-27 | 2 | precipitate gelated (1) | 0 | 0 | 1 | 1 | 0 | 0 | 3-G-DMSO | precipitate
373 | ZA | 16 | G | DMSO | MRG-046-G-ZA-16-G-DMSO | 14 |  |  |  | False | False | False |  |  | Anisole | 4,8112-4,9047 | 3.11 | 0 |  |  |  | False | False | False |  |  | 3.24 | -0.04180064 |  |  |  | False | False | False |  |  | 3.03 | 0.02572347 |  |  |  | False | False | False |  |  | 3.02 | 0.02893891 | 2000 | 3300 | 1.65 | False | True | True |  |  | 3000 | 5000 | 1.67 | False | True | False |  |  | 3.26 | -0.04823151 | 6000 | 9200 | 1.53 | True | False | True | [5 empty] | False | False | False |  |  |  |  | 2022-09-27 | 2 | hood gelated (2) | 0 | 1 | 1 | 1 | 1 | 0 | 16-G-DMSO | precipitate
378 | ZB | 7 | G | DMF | MRG-046-G-ZB-7-G-DMF | 4 |  |  |  | False | False | False |  |  | Trioxane | 5,2716-5,4303 | 3.24 | 0 | ooc | ooc |  | False | False | False |  |  | 2.88 | 0.1111111 | 65000 | ooc |  | True | False | False |  |  | 2.66 | 0.1790123 | 53000 | 96000 | 1.81 | True | False | False |  |  | 2.06 | 0.3641975 | 54000 | 91000 | 1.69 | True | False | False |  |  | 43000 | 82000 | 1.91 | True | False | False |  |  | 1.39 | 0.5709877 | 44000 | 81000 | 1.84 | True | False | False |  |  | 39000 | 73000 | 1.87 | True | False | False |  |  | 0.78 | 0.7592593 | 2022-09-28 | 3 | precipitate gelated (1) | 0 | 0 | 0 | 1 | 0 | 0 | 7-G-DMF | precipitate
381 | ZB | 8 | G | DMF | MRG-046-G-ZB-8-G-DMF | 7 |  |  |  | False | False | False |  |  | Trioxane | 5,2794-5,4368 | 3.43 | 0 | 50000 | 69000 | 1.38 | True | False | False |  |  | 3.41 | 0.005830904 | 36000 | 69000 | 1.92 | True | False | False |  |  | 3.31 | 0.03498542 | 31000 | 54000 | 1.74 | True | False | False |  |  | 2.8 | 0.1836735 | 34000 | 51000 | 1.5 | True | False | False |  |  | 44000 | 67000 | 1.52 | True | False | False |  |  | 2.37 | 0.3090379 | 34000 | 52000 | 1.53 | True | False | False |  |  | 35000 | 55000 | 1.57 | True | False | False |  |  | 1.95 | 0.4314869 | 2022-09-28 | 3 | precipitate gelated (1) | 0 | 0 | 1 | 1 | 0 | 0 | 8-G-DMF | precipitate
431 | ZE | 9 | A | Tol | MRG-046-G-ZE-9-A-Tol | 12 |  |  |  | False | False | False |  |  | Trioxane | 5,6132-5,7708 | 3.48 | 0 | 1800 | 2800 | 1.56 | True | False | True |  |  | 3.34 | 0.04022989 | 1670 | 2800 | 1.68 | True | False | True |  |  | 3.33 | 0.04310345 | 1700 | 2900 | 1.71 | True | False | True |  |  | 3.28 | 0.05747126 | 1900 | 3100 | 1.63 | True | False | True |  |  | 1780 | 3200 | 1.8 | True | False | True |  |  | 3.25 | 0.06609195 |  |  |  | False | False | False |  |  | 4300 | 6700 | 1.56 | True | False | True |  |  | 3.21 | 0.07758621 | 2022-10-05 | 3 |  | 0 | 3 | 0 | 0.5 | 0 | 0 | 9-A-Tol | precipitate
452 | ZG | 1 | A | Tol | MRG-046-G-ZG-1-A-Tol | 3 | [8 empty] | Anisole | 5.465 | 2.71 | 0 | [8 empty] | 2.65 | 0.02214022 | [8 empty] | 2.63 | 0.0295203 | [8 empty] | 2.58 | 0.04797048 | [16 empty] | 2.5 | 0.07749077 | [16 empty] | 2.38 | 0.1217712 | 2023-05-09 | 2 |  | 0 | 3 | 0 | 1 | 0 | 0 | 1-A-Tol | precipitate
455 | ZG | 2 | A | Tol | MRG-046-G-ZG-2-A-Tol | 6 | [8 empty] | Anisole | 5.459 | 2.83 | 0 | [8 empty] | 2.75 | 0.02826855 | [8 empty] | 2.72 | 0.03886926 | [8 empty] | 2.65 | 0.06360424 | [16 empty] | 2.575 | 0.09010601 | [16 empty] | 2.41 | 0.1484099 | 2023-05-09 | 2 |  | 0 | 3 | 0 | 1 | 0 | 0 | 2-A-Tol | precipitate
458 | ZG | 3 | A | Tol | MRG-046-G-ZG-3-A-Tol | 9 | [8 empty] | Anisole | 5.472 | 2.73 | 0 | [8 empty] | 2.72 | 0.003663004 | [8 empty] | 2.69 | 0.01465201 | [8 empty] | 2.61 | 0.04395604 | [16 empty] | 2.56 | 0.06227106 | [16 empty] | 2.43 | 0.1098901 | 2023-05-09 | 2 |  | 0 | 3 | 0 | 1 | 0 | 0 | 3-A-Tol | precipitate
490 | ZI | 4 | A | DMSO | MRG-046-G-ZI-4-A-DMSO | 11 | [8 empty] | Anisole | 4.935 | 2.74 | 0 | 279 | 314 | 1.13 | False | True | True | False |  | 2.71 | 0.01094891 | 378 | 431 | 1.14 | False | False | True | False |  | 2.68 | 0.02189781 | 634 | 770 | 1.21 | False | False | True | False |  | 2.64 | 0.03649635 | 872 | 1074 | 1.23 | False | False | True | False |  | 1241 | 1372 | 1.11 | False | False | True | True |  | 2.53 | 0.07664234 | 1432 | 1588 | 1.11 | False | False | True | True |  | 1722 | 2064 | 1.2 | False | False | True | False |  | 2.44 | 0.1094891 | 2023-07-03 | 2 |  | 0.5 | 0 | 1 | 1 | 0 | 0 | 4-A-DMSO | precipitate
501 | ZJ | 8 | E | DMF | MRG-046-G-ZJ-8-E-DMF | 7 | [8 empty] | Trioxane | 5.353 | 3.45 | 0 | 39265 | 50642 | 1.29 | False | False | False | False |  | 3.08 | 0.1072464 | 35274 | 47848 | 1.36 | False | False | True | False |  | 2.97 | 0.1391304 | 34083 | 50418 | 1.48 | False | False | True | False |  | 2.72 | 0.2115942 | 28868 | 44685 | 1.55 | False | True | False | False |  | 40389 | 55414 | 1.37 | True | False | False | True |  |  |  | 21181 | 31558 | 1.49 | False | False | False | False |  | 30316 | 43922 | 1.45 | False | False | False | False |  |  |  | 2023-07-04 | 3 |  | 0 | 0 | 1 | 1 | 0 | 0 | 8-E-DMF | precipitate
20 | B | 7 | A | DMSO | MRG-046-G-B-7-A-DMSO | 5 |  |  |  | False | False | False |  |  | Trioxane | 5.18 | 3.328 | 0 | 3800 | 5100 | 1.34 | False | False | False |  |  | 2.947 | 0.1144832 | 4700 | 5800 | 1.23 | False | False | False |  |  | 2.726 | 0.1808894 | 6400 | 7200 | 1.13 | False | False | False |  |  |  |  | 8700 | 9300 | 1.07 | False | False | False |  |  | 10000 | 11600 | 1.16 | False | False | False |  |  | 1.549 | 0.5345553 | 11400 | 14100 | 1.24 | False | False | False |  |  | 16300 | 22000 | 1.35 | True | False | False |  |  | 0.697 | 0.7905649 | 2022-07-05 | 4 |  | 0 | 0 | 1 | 0 | 1 | 0 | 7-A-DMSO | phase separation
22 | B | 8 | A | DMF | MRG-046-G-B-8-A-DMF | 7 |  |  |  | False | False | False |  |  | Trioxane | 5.42 | 3.527 | 0 | 5400 | 6700 | 1.24 | False | False | False |  |  | 3.343 | 0.05216898 | 5400 | 6400 | 1.19 | False | False | False |  |  | 3.228 | 0.0847746 | 8300 | 9100 | 1.1 | False | False | False |  |  | 3.033 | 0.1400624 | 9800 | 1100 | 0.11 | True | False | False |  |  | 10000 | 13000 | 1.3 | True | False | False |  |  |  |  | 14100 | 21000 | 1.49 | True | True | False |  |  | 15000 | 21000 | 1.4 | True | True | False |  |  |  |  | 2022-07-05 | 4 |  | 0 | 3 | 1 | 0 | 1 | 0 | 8-A-DMF | phase separation
23 | B | 8 | A | DMSO | MRG-046-G-B-8-A-DMSO | 8 |  |  |  | False | False | False |  |  | Trioxane | 5.3 | 0.201 | 0 |  |  |  | False | False | False |  |  | 0.26 | -0.2935323 |  |  |  | False | False | False |  |  | 0.235 | -0.1691542 |  |  |  | False | False | False |  |  | 0.189 | 0.05970149 |  |  |  | False | False | False | [5 empty] | False | False | False |  |  | 0.0902 | 0.5512438 |  |  |  | False | False | False | [5 empty] | False | False | False |  |  | 0.0547 | 0.7278607 | 2022-07-05 | 4 |  | 0 | 1 | 0 | 0 | 1 | 0 | 8-A-DMSO | phase separation
50 | E | 12 | A | DMSO | MRG-046-G-E-12-A-DMSO | 5 |  |  |  | False | False | False |  |  | Trioxane | 5.54 | 3.215 | 0 | 560 | 660 | 1.18 | False | True | False |  |  | 3.108 | 0.03328149 | 1160 | 1220 | 1.05 | False | False | False |  |  | 2.99 | 0.06998445 | 3000 | 3300 | 1.1 | False | False | False |  |  |  |  | 4500 | 4800 | 1.07 | False | False | False |  |  | 5300 | 6000 | 1.13 | False | False | False |  |  | 2.282 | 0.2902022 | 5700 | 6500 | 1.14 | True | False | False |  |  | 5600 | 7300 | 1.3 | True | False | False |  |  | 2.223 | 0.3085537 | 2022-07-12 | 3 |  | 0 | 3 | 1 | 0 | 1 | 0 | 12-A-DMSO | phase separation
52 | E | 13 | A | DMF | MRG-046-G-E-13-A-DMF | 7 |  |  |  | False | False | False |  |  | Trioxane | 5.63 | 3.455 | 0 | 470 | 510 | 1.09 | False | True | False |  |  | 3.27 | 0.05354559 | 770 | 800 | 1.04 | False | True | False |  |  | 3.215 | 0.06946454 | 3500 | 3800 | 1.09 | False | False | False |  |  | 2.973 | 0.139508 | 5800 | 6200 | 1.07 | False | False | False |  |  | 8300 | 11300 | 1.36 | True | False | False |  |  |  |  | 9900 | 16200 | 1.64 | True | False | False |  |  | 15700 | 31000 | 1.97 | True | False | False |  |  | 1.756 | 0.4917511 | 2022-07-12 | 3 |  | 0 | 3 | 1 | 0 | 1 | 0 | 13-A-DMF | phase separation
53 | E | 13 | A | DMSO | MRG-046-G-E-13-A-DMSO | 8 |  |  |  | False | False | False |  |  | Trioxane | 5.52 | 0.378 | 0 |  |  |  | False | False | False |  |  |  |  | 700 | 710 | 1.01 | True | True | False |  |  |  |  | 970 | 1000 | 1.03 | True | True | False |  |  |  |  | 1260 | 1350 | 1.07 | False | False | False |  |  | 1790 | 1930 | 1.08 | False | False | False | [7 empty] | False | False | False | [5 empty] | False | False | False |  |  |  |  | 2022-07-12 | 3 | NMR not evaluatable (hood on top of reactor) | 0 | 1 | 1 | 0 | 1 | 0 | 13-A-DMSO | phase separation
95 | H | 7 | C | DMSO | MRG-046-G-H-7-C-DMSO | 5 |  |  |  | False | False | False |  |  | Trioxane | 5.27 | 3.285 | 0 | 3800 | 4200 | 1.11 | True | False | False |  |  | 3.088 | 0.05996956 | 4500 | 5400 | 1.2 | True | False | True |  |  | 2.885 | 0.1217656 | 5600 | 6500 | 1.16 | True | False | True |  |  | 2.631 | 0.1990868 | 7100 | 7900 | 1.11 | True | False | True |  |  | 9100 | 10300 | 1.13 | True | False | False |  |  | 1.971 | 0.4 | 10200 | 12600 | 1.24 | True | False | False |  |  | 16800 | 23000 | 1.37 | True | False | False |  |  | 1.159 | 0.6471842 | 2022-07-20 | 3 |  | 0 | 3 | 1 | 0 | 1 | 1 | 7-C-DMSO | phase separation
97 | H | 8 | C | DMF | MRG-046-G-H-8-C-DMF | 7 |  |  |  | False | False | False |  |  | Trioxane | 5.36 | 3.334 | 0 | 5200 | 6200 | 1.19 | False | False | False |  |  | 3.263 | 0.02129574 | 5700 | 6900 | 1.21 | False | False | False |  |  | 3.169 | 0.0494901 | 8200 | 9300 | 1.13 | False | False | False |  |  | 4.548 | -0.3641272 | 8800 | 9900 | 1.13 | False | False | False |  |  | 10100 | 11800 | 1.17 | False | False | False |  |  |  |  | 14200 | 21000 | 1.48 | False | True | False |  |  | 18100 | 29000 | 1.6 | False | True | False |  |  |  |  | 2022-07-20 | 3 |  | 0 | 3 | 1 | 0 | 1 | 1 | 8-C-DMF | phase separation
98 | H | 8 | C | DMSO | MRG-046-G-H-8-C-DMSO | 8 |  |  |  | False | False | False |  |  | Trioxane |  |  | 0 |  |  |  | False | False | False | [7 empty] | False | False | False |  |  |  |  | 10400 | 12500 | 1.2 | True | False | False |  |  |  |  | 15800 | 17800 | 1.13 | True | False | False |  |  | 21000 | 22000 | 1.05 | True | False | False |  |  |  |  | 19000 | 23000 | 1.21 | True | False | False | [5 empty] | False | False | False |  |  |  |  | 2022-07-20 | 3 |  | 0 | 3 | 1 | 0 | 1 | 1 | 8-C-DMSO | phase separation
101 | H | 9 | C | DMSO | MRG-046-G-H-9-C-DMSO | 11 |  |  |  | False | False | False |  |  | Trioxane | 5.31 | 3.213 | 0 | 5700 | 6900 | 1.21 | False | False | False |  |  | 2.891 | 0.1002179 | 8200 | 10100 | 1.23 | False | False | True |  |  | 2.515 | 0.2172425 | 10700 | 14700 | 1.37 | True | False | True |  |  | 2.043 | 0.3641457 | 13000 | 18000 | 1.38 | True | False | True |  |  | 14000 | 21000 | 1.5 | True | False | True |  |  | 1.465 | 0.5440398 | 14800 | 22000 | 1.49 | True | False | True |  |  | 15000 | 25000 | 1.67 | True | False | True |  |  | 1.02 | 0.6825397 | 2022-07-20 | 3 |  | 0 | 3 | 1 | 0 | 1 | 1 | 9-C-DMSO | phase separation
110 | I | 12 | C | DMSO | MRG-046-G-I-12-C-DMSO | 5 |  |  |  | False | False | False |  |  | Trioxane | 5.54 | 3.199 | 0 | 270 | 280 | 1.04 | False | True | True |  |  | 3.13 | 0.02156924 | 600 | 690 | 1.15 | False | False | False |  |  | 3.036 | 0.05095342 | 2500 | 2800 | 1.12 | False | False | True |  |  | 2.755 | 0.1387934 | 4200 | 4500 | 1.07 | False | False | False |  |  | 5400 | 5700 | 1.06 | False | False | False |  |  | 2.318 | 0.2753986 | 6200 | 6600 | 1.06 | False | False | False |  |  | 8700 | 9000 | 1.03 | True | False | False |  |  | 1.885 | 0.4107534 | 2022-07-21 | 2 |  | 0 | 1 | 1 | 0 | 1 | 0 | 12-C-DMSO | phase separation
112 | I | 13 | C | DMF | MRG-046-G-I-13-C-DMF | 7 |  |  |  | False | False | False |  |  | Trioxane | 5.62 | 3.289 | 0 | 390 | 400 | 1.03 | False | False | True |  |  | 3.229 | 0.01824263 | 390 | 400 | 1.03 | False | False | True |  |  | 3.409 | -0.03648525 | 970 | 1100 | 1.13 | False | True | False |  |  | 3.19 | 0.03010033 | 3300 | 3700 | 1.12 | False | False | False |  |  | 5500 | 5900 | 1.07 | False | False | False |  |  | 2.834 | 0.1383399 | 6600 | 7300 | 1.11 | False | False | False |  |  | 12500 | 20000 | 1.6 | True | False | False |  |  | 2.031 | 0.3824871 | 2022-07-21 | 2 |  | 0 | 1 | 1 | 0 | 1 | 0 | 13-C-DMF | phase separation
113 | I | 13 | C | DMSO | MRG-046-G-I-13-C-DMSO | 8 |  |  |  | False | False | False |  |  | Trioxane | 5.53 | 0.382 | 0 | 390 | 390 | 1 | False | False | True |  |  | 0.502 | -0.3141361 | 390 | 400 | 1.03 | False | False | True |  |  |  |  | 750 | 830 | 1.11 | False | False | True |  |  |  |  | 1900 | 2000 | 1.05 | True | False | True | [5 empty] | False | False | False | [7 empty] | False | False | False | [5 empty] | False | False | False |  |  |  |  | 2022-07-21 | 2 |  | 0 | 1 | 1 | 0 | 1 | 0 | 13-C-DMSO | phase separation
134 | J | 16 | A | DMSO | MRG-046-G-J-16-A-DMSO | 14 |  |  |  | False | False | False |  |  | Anisole | 4.94 | 2.758 | 0 | 350 | 390 | 1.11 | False | True | True |  |  | 2.708 | 0.01812908 |  |  |  | False | False | False |  |  | 2.697 | 0.02211748 | 530 | 640 | 1.21 | False | True | True |  |  | 2.664 | 0.03408267 | 920 | 1010 | 1.1 | False | False | False |  |  | 1070 | 1380 | 1.29 | False | False | True |  |  | 2.661 | 0.03517041 | 1230 | 1700 | 1.38 | True | False | True |  |  | 1500 | 2600 | 1.73 | True | False | True |  |  | 2.538 | 0.07976795 | 2022-07-26 | 2 | some reactor hulls were not completely filled with thermofluid | 0 | 1 | 1 | 0 | 1 | 0 | 16-A-DMSO | phase separation
149 | K | 16 | B | DMSO | MRG-046-G-K-16-B-DMSO | 14 |  |  |  | False | False | False |  |  | Anisole | 4.96 | 2.716 | 0 |  |  |  | False | False | False |  |  | 2.693 | 0.008468336 | 390 | 450 | 1.15 | False | False | True |  |  | 2.69 | 0.009572901 | 320 | 450 | 1.41 | False | True | True |  |  | 2.682 | 0.01251841 | 600 | 800 | 1.33 | False | False | True |  |  | 940 | 1360 | 1.45 | False | False | True |  |  | 2.63 | 0.03166421 | 1240 | 1780 | 1.44 | False | False | True |  |  | 1590 | 3100 | 1.95 | False | True | True |  |  | 2.458 | 0.09499264 | 2022-07-27 | 3 |  | 0 | 1 | 1 | 0 | 1 | 0 | 16-B-DMSO | phase separation
155 | L | 7 | B | DMSO | MRG-046-G-L-7-B-DMSO | 5 |  |  |  | False | False | False |  |  | Trioxane | 5.28 | 3.25 | 0 | 1200 | 2500 | 2.08 | False | False | True |  |  | 3.09 | 0.04923077 | 1200 | 3100 | 2.58 | False | False | True |  |  | 2.895 | 0.1092308 | 3300 | 5700 | 1.73 | True | False | True |  |  | 2.422 | 0.2547692 | 5300 | 8500 | 1.6 | True | False | True |  |  | 7700 | 11600 | 1.51 | True | False | True |  |  | 1.75 | 0.4615385 | 8200 | 14100 | 1.72 | True | False | True |  |  | 14300 | 29000 | 2.03 | True | True | True |  |  | 0.922 | 0.7163077 | 2022-07-28 | 4 |  | 0 | 1 | 1 | 0 | 1 | 0 | 7-B-DMSO | phase separation
157 | L | 8 | B | DMF | MRG-046-G-L-8-B-DMF | 7 |  |  |  | False | False | False |  |  | Trioxane | 5.36 | 3.247 | 0 |  |  |  | False | False | False |  |  | 3.255 | -0.002463813 | 2400 | 4100 | 1.71 | False | False | True |  |  | 3.373 | -0.03880505 | 8200 | 9600 | 1.17 | False | False | True |  |  | 2.82 | 0.131506 | 9100 | 10300 | 1.13 | False | False | False |  |  | 11000 | 13400 | 1.22 | True | False | False | [7 empty] | False | False | False |  |  | 14000 | 19400 | 1.39 | True | True | False |  |  |  |  | 2022-07-28 | 4 |  | 0 | 3 | 1 | 0 | 0.5 | 0 | 8-B-DMF | phase separation
158 | L | 8 | B | DMSO | MRG-046-G-L-8-B-DMSO | 8 |  |  |  | False | False | False |  |  | Trioxane |  |  | 0 |  |  |  | False | False | False |  |  |  |  | 1080 | 1650 | 1.53 | False | False | True |  |  |  |  | 1530 | 2300 | 1.5 | False | False | True |  |  |  |  | 2300 | 4300 | 1.87 | False | False | True |  |  | 7500 | 8600 | 1.15 | False | False | False | [7 empty] | False | False | False | [5 empty] | False | False | False |  |  |  |  | 2022-07-28 | 4 |  | 0 | 1 | 0 | 0 | 1 | 0.5 | 8-B-DMSO | phase separation
170 | M | 12 | B | DMSO | MRG-046-G-M-12-B-DMSO | 5 |  |  |  | False | False | False |  |  | Trioxane | 5.55 | 3.227 | 0 |  |  |  | False | False | False |  |  | 3.174 | 0.01642392 |  |  |  | False | False | False |  |  | 3.14 | 0.02696002 |  |  |  | False | False | False |  |  | 3.134 | 0.02881934 |  |  |  | False | False | False | [5 empty] | False | False | False |  |  | 3.103 | 0.03842578 | 7700 | 8900 | 1.16 | True | False | True | [5 empty] | False | False | False |  |  | 2.356 | 0.2699101 | 2022-08-01 | 4 |  | 0 | 3 | 1 | 0 | 0.5 | 1 | 12-B-DMSO | phase separation
172 | M | 13 | B | DMF | MRG-046-G-M-13-B-DMF | 7 |  |  |  | False | False | False |  |  | Trioxane | 5.63 | 3.446 | 0 |  |  |  | False | False | False |  |  | 3.263 | 0.05310505 |  |  |  | False | False | False |  |  | 3.359 | 0.02524666 |  |  |  | False | False | False |  |  | 3.286 | 0.04643064 |  |  |  | False | False | False | [5 empty] | False | False | False |  |  | 3.291 | 0.04497969 | 3300 | 7000 | 2.12 | True | False | True | [5 empty] | False | False | False |  |  | 2.581 | 0.2510157 | 2022-08-01 | 4 |  | 0 | 3 | 1 | 0 | 0.5 | 1 | 13-B-DMF | phase separation
173 | M | 13 | B | DMSO | MRG-046-G-M-13-B-DMSO | 8 |  |  |  | False | False | False |  |  | Trioxane |  |  | 0 |  |  |  | False | False | False | [7 empty] | False | False | False | [7 empty] | False | False | False | [7 empty] | False | False | False | [5 empty] | False | False | False | [7 empty] | False | False | False | [5 empty] | False | False | False |  |  |  |  | 2022-08-01 | 4 |  | 0 | 3 | 1 | 0 | 1 | 0 | 13-B-DMSO | phase separation
191 | N | 4 | D | DMSO | MRG-046-G-N-4-D-DMSO | 11 | 330 | 350 | 1.06 | False | False | True |  |  | Anisole | 4.92 | 2.656 | 0 | 600 | 650 | 1.08 | False | False | True |  |  | 2.633 | 0.008659639 | 700 | 760 | 1.09 | False | False | True |  |  | 2.626 | 0.01129518 | 1060 | 1220 | 1.15 | False | False | True |  |  | 2.507 | 0.0560994 | 1330 | 1640 | 1.23 | False | False | True |  |  | 1750 | 2100 | 1.2 | False | False | True |  |  | 2.441 | 0.0809488 | 1960 | 2400 | 1.22 | False | False | True |  |  | 2100 | 2900 | 1.38 | False | False | True |  |  | 2.206 | 0.1694277 | 2022-08-02 | 2 |  | 0 | 1 | 1 | 0 | 1 | 0 | 4-D-DMSO | phase separation
194 | N | 16 | D | DMSO | MRG-046-G-N-16-D-DMSO | 14 | 330 | 340 | 1.03 | False | False | True |  |  | Anisole | 4.96 | 2.702 | 0 | 660 | 710 | 1.08 | False | False | True |  |  | 2.762 | -0.02220577 | 760 | 880 | 1.16 | False | False | True |  |  | 2.704 | -0.0007401925 | 1310 | 1630 | 1.24 | False | False | True |  |  | 2.648 | 0.0199852 | 1760 | 2400 | 1.36 | False | False | False |  |  | 2600 | 3900 | 1.5 | False | True | True |  |  | 2.404 | 0.1102887 | 3700 | 7600 | 2.05 | False | True | True | [5 empty] | False | False | False |  |  |  |  | 2022-08-02 | 2 | phase separation could have occured between 10 and 15 h according to sampling for NMR | 0 | 1 | 1 | 0 | 1 | 0 | 16-D-DMSO | phase separation
200 | O | 7 | D | DMSO | MRG-046-G-O-7-D-DMSO | 5 | 290 | 300 | 1.03 | False | False | False |  |  | Trioxane | 5.27 | 3.26 | 0 | 5000 | 6800 | 1.36 | False | False | True |  |  | 2.857 | 0.1236196 | 5700 | 7200 | 1.26 | False | False | True |  |  | 2.523 | 0.2260736 | 8000 | 9300 | 1.16 | False | False | False |  |  | 1.885 | 0.4217791 | 10200 | 12000 | 1.18 | False | False | False |  |  | 12300 | 14800 | 1.2 | True | False | False |  |  | 0.855 | 0.7377301 | 13200 | 19200 | 1.45 | True | False | True | [5 empty] | False | False | False |  |  |  |  | 2022-08-03 | 3 | hood not dcolorized, hood gelated (2) | 0 | 1 | 1 | 0 | 1 | 0 | 7-D-DMSO | phase separation
203 | O | 8 | D | DMSO | MRG-046-G-O-8-D-DMSO | 8 | 250 | 260 | 1.04 | False | False | False |  |  | Trioxane |  |  | 0 | 6700 | 8700 | 1.3 | True | False | False |  |  |  |  | 9000 | 12200 | 1.36 | True | False | False |  |  |  |  | 12900 | 19500 | 1.51 | True | False | False |  |  |  |  | 21000 | 29000 | 1.38 | True | False | False |  |  | 21000 | 31000 | 1.48 | True | False | False |  |  |  |  | 23000 | 33000 | 1.43 | True | False | False | [5 empty] | False | False | False |  |  |  |  | 2022-08-03 | 3 | hood not decolorized | 0 | 1 | 0 | 0 | 1 | 1 | 8-D-DMSO | phase separation
206 | O | 9 | D | DMSO | MRG-046-G-O-9-D-DMSO | 11 | 300 | 300 | 1 | False | False | False |  |  | Trioxane | 5.31 | 3.275 | 0 | 7000 | 11300 | 1.61 | False | False | True |  |  | 2.813 | 0.1410687 | 7900 | 12600 | 1.59 | False | False | True |  |  | 2.589 | 0.2094656 | 12200 | 16300 | 1.34 | True | False | True |  |  | 2.015 | 0.3847328 | 12400 | 18600 | 1.5 | True | False | True |  |  | 15000 | 21000 | 1.4 | True | False | False |  |  | 1.237 | 0.6222901 | 14800 | 22000 | 1.49 | True | False | True |  |  | 14800 | 25000 | 1.69 | True | False | True |  |  | 0.662 | 0.7978626 | 2022-08-03 | 3 | hood gelated (1) | 0 | 0 | 1 | 0 | 1 | 0 | 9-D-DMSO | phase separation
218 | P | 13 | D | DMSO | MRG-046-G-P-13-D-DMSO | 8 |  |  |  | False | False | False |  |  | Trioxane |  |  | 0 | 3800 | 4400 | 1.16 | True | False | False |  |  |  |  | 13400 | 20000 | 1.49 | True | False | False |  |  |  |  | 18200 | 33000 | 1.81 | False | False | False |  |  |  |  | 20000 | 39000 | 1.95 | False | False | False |  |  | 19000 | 40000 | 2.11 | True | False | False |  |  |  |  | 24000 | 45000 | 1.88 | False | False | False |  |  | 23000 | 50000 | 2.17 | False | False | False |  |  |  |  | 2022-08-04 | 4 | hood not decolorized | 0 | 1 | 1 | 0 | 1 | 0 | 13-D-DMSO | phase separation
230 | Q | 12 | D | DMSO | MRG-046-G-Q-12-D-DMSO | 5 | 290 | 310 | 1.07 | False | False | False |  |  | Trioxane | 5.55 | 3.22 | 0 | 4300 | 5200 | 1.21 | False | False | False |  |  | 2.291 | 0.2885093 | 5700 | 7900 | 1.39 | False | False | False |  |  | 1.783 | 0.4462733 | 4300 | 12600 | 2.93 | True | False | True |  |  | 1.154 | 0.6416149 | 2200 | 14900 | 6.77 | True | False | True |  |  | 4900 | 19600 | 4 | True | False | True |  |  | 0.547 | 0.8301242 | 7100 | 20700 | 2.92 | True | False | True |  |  | 4500 | 15900 | 3.53 | True | False | True |  |  | 0.272 | 0.915528 | 2022-08-08 | 4 | hood gelated (1), hood not decolorized | 0 | 1 | 1 | 0 | 1 | 0 | 12-D-DMSO | phase separation
232 | Q | 13 | D | DMF | MRG-046-G-Q-13-D-DMF | 7 | 230 | 240 | 1.04 | False | False | False |  |  | Trioxane | 5.68 | 3.697 | 0 | 2400 | 3100 | 1.29 | False | False | False |  |  | 3.057 | 0.1731133 | 6700 | 7600 | 1.13 | False | False | False |  |  | 2.512 | 0.3205302 | 29000 | 54000 | 1.86 | True | False | False |  |  | 1.645 | 0.5550446 | 22600 | 32800 | 1.45 | True | True | False |  |  | 22900 | 73900 | 3.23 | True | True | False |  |  | 0.556 | 0.8496078 | 18900 | 70000 | 3.7 | True | False | True |  |  | 16300 | 66000 | 4.05 | True | True | True |  |  | 0.21 | 0.9431972 | 2022-08-08 | 4 | hood gelated (0,5), hood not decolorized | 0 | 1 | 1 | 0 | 1 | 0.5 | 13-D-DMF | phase separation
233 | Q | 13 | D | DMSO | MRG-046-G-Q-13-D-DMSO | 8 | 230 | 250 | 1.09 | False | False | False |  |  | Trioxane |  |  | 0 | 5700 | 9300 | 1.63 | True | True | False |  |  |  |  | 8400 | 30000 | 3.57 | True | True | True | [7 empty] | False | False | False | [7 empty] | False | False | False | [5 empty] | False | False | False | [7 empty] | False | False | False | [5 empty] | False | False | False |  |  |  |  | 2022-08-08 | 4 | hood not decolorized | 0 | 1 | 1 | 0 | 1 | 1 | 13-D-DMSO | phase separation
250 | R | 4 | E | DMSO | MRG-046-G-R-4-E-DMSO | 11 |  |  |  | False | False | False |  |  | Anisole | 4.935 | 2.794 | 0 | 330 | 400 | 1.21 | False | True | True |  |  | 2.782 | 0.004294918 | 400 | 510 | 1.28 | False | True | True |  |  | 2.717 | 0.02755906 | 830 | 1020 | 1.23 | False | False | True |  |  | 2.66 | 0.04795991 | 1240 | 1450 | 1.17 | False | False | True |  |  | 1560 | 1820 | 1.17 | False | False | False |  |  | 2.545 | 0.08911954 | 1940 | 2100 | 1.08 | False | False | False |  |  | 2000 | 2400 | 1.2 | False | False | True |  |  | 2.319 | 0.1700072 | 2022-08-09 | 2 | hood gelated (2) | 1 | 1 | 1 | 0 | 1 | 0 | 4-E-DMSO | phase separation
259 | T | 12 | E | DMSO | MRG-046-G-T-12-E-DMSO | 5 |  |  |  | False | False | False |  |  | Trioxane | 5.56 | 3.333 | 0 |  |  |  | False | False | False |  |  | 3.314 | 0.00570057 |  |  |  | False | False | False |  |  | 3.242 | 0.02730273 |  |  |  | False | False | False |  |  | 3.226 | 0.03210321 |  |  |  | False | False | False | [5 empty] | False | False | False |  |  | 3.211 | 0.03660366 |  |  |  | False | False | False | [5 empty] | False | False | False |  |  | 1.433 | 0.570057 | 2022-08-11 | 4 | hood not decolorized | 0 | 1 | 1 | 0 | 1 | 0 | 12-E-DMSO | phase separation
261 | T | 13 | E | DMF | MRG-046-G-T-13-E-DMF | 7 |  |  |  | False | False | False |  |  | Trioxane | 5.65 | 3.405 | 0 |  |  |  | False | False | False |  |  | 3.38 | 0.007342144 |  |  |  | False | False | False |  |  | 3.525 | -0.03524229 |  |  |  | False | False | False |  |  | 3.425 | -0.005873715 |  |  |  | False | False | False | [5 empty] | False | False | False |  |  | 3.564 | -0.04669604 |  |  |  | False | False | False |  |  | 19100 | 34000 | 1.78 | True | False | True |  |  | 2.264 | 0.3350954 | 2022-08-11 | 4 | hood not decolorized | 0 | 1 | 1 | 0 | 1 | 0 | 13-E-DMF | phase separation
262 | T | 13 | E | DMSO | MRG-046-G-T-13-E-DMSO | 8 |  |  |  | False | False | False |  |  | Trioxane |  |  | 0 |  |  |  | False | False | False | [7 empty] | False | False | False | [7 empty] | False | False | False | [7 empty] | False | False | False | [5 empty] | False | False | False | [7 empty] | False | False | False | [5 empty] | False | False | False |  |  |  |  | 2022-08-11 | 4 | hood gelated (1), hood not decolorized | 0 | 1 | 1 | 0 | 1 | 0 | 13-E-DMSO | phase separation
274 | U | 7 | E | DMSO | MRG-046-G-U-7-E-DMSO | 5 |  |  |  | False | False | False |  |  | Trioxane | 5.28 | 3.489 | 0 | 15500 | 30000 | 1.94 | True | False | False |  |  | 3.073 | 0.1192319 | 15400 | 30000 | 1.95 | True | False | False |  |  | 2.853 | 0.1822872 | 20000 | 39800 | 1.99 | True | False | False |  |  | 2.374 | 0.3195758 | 21000 | 42000 | 2 | True | False | False |  |  | 27000 | 47000 | 1.74 | True | False | False |  |  | 1.199 | 0.6563485 |  |  |  | False | False | False |  |  | 21000 | 49000 | 2.33 | True | False | True |  |  |  |  | 2022-08-15 | 3 | hood was gelated (2) | 0 | 0 | 1 | 0 | 1 | 0 | 7-E-DMSO | phase separation
280 | U | 9 | E | DMSO | MRG-046-G-U-9-E-DMSO | 11 |  |  |  | False | False | False |  |  | Trioxane | 5.3 | 3.397 | 0 | 46000 | 82000 | 1.78 | True | False | False |  |  | 2.783 | 0.1807477 | 43000 | 77000 | 1.79 | True | False | False |  |  | 2.433 | 0.2837798 | 36000 | 72000 | 2 | True | False | True |  |  | 1.871 | 0.4492199 | 37000 | 68000 | 1.84 | True | False | True |  |  | 25000 | 58000 | 2.32 | True | False | False |  |  |  |  | 30000 | 63000 | 2.1 | True | False | True |  |  | 14300 | 45000 | 3.15 | True | False | True |  |  |  |  | 2022-08-15 | 3 | hood was gelated (1) | 0 | 0 | 1 | 0 | 1 | 0 | 9-E-DMSO | phase separation
295 | V | 4 | F | DMSO | MRG-046-G-V-4-F-DMSO | 11 | 220 | 220 | 1 | False | False | True |  |  | Anisole | 4.936 | 2.728 | 0 | 1040 | 1310 | 1.26 | False | False | True |  |  | 2.68 | 0.01759531 | 1180 | 1450 | 1.23 | False | False | True |  |  | 2.658 | 0.02565982 | 1420 | 1750 | 1.23 | False | False | True |  |  | 2.577 | 0.05535191 | 1730 | 2100 | 1.21 | False | False | True |  |  | 2060 | 2400 | 1.17 | False | False | True |  |  | 2.499 | 0.08394428 | 2400 | 2800 | 1.17 | False | False | True |  |  | 2700 | 3100 | 1.15 | False | False | True |  |  | 2.317 | 0.1506598 | 2022-08-16 | 2 | hood gelated (2) | 0 | 1 | 0 | 0 | 1 | 0 | 4-F-DMSO | phase separation
304 | W | 7 | F | DMSO | MRG-046-G-W-7-F-DMSO | 5 |  |  |  | False | False | False |  |  | Trioxane | 5.268 | 3.333 | 0 | 51000 | 77000 | 1.51 | True | False | False |  |  | 4.797 | -0.4392439 | 59000 | 89000 | 1.51 | True | False | False |  |  | 2.255 | 0.3234323 | 83000 | ooc |  | True | False | False |  |  |  |  | 89000 | ooc |  | True | False | False |  |  | ooc | ooc |  | False | False | False |  |  |  |  | ooc | ooc |  | False | False | False |  |  | 68000 | ooc |  | True | False | False |  |  |  |  | 2022-08-17 | 3 | only sligt phase separation | 0 | 0 | 1 | 0 | 1 | 0 | 7-F-DMSO | phase separation
307 | W | 8 | F | DMSO | MRG-046-G-W-8-F-DMSO | 8 |  |  |  | False | False | False |  |  | Trioxane |  |  | 0 | 33000 | 57000 | 1.73 | True | False | False |  |  |  |  | 49000 | 80000 | 1.63 | True | False | False |  |  |  |  | 51000 | 86000 | 1.69 | True | False | False |  |  |  |  | 50000 | 91000 | 1.82 | True | False | False |  |  | 52000 | 93000 | 1.79 | True | False | False |  |  |  |  | 58000 | 94000 | 1.62 | True | False | False | [5 empty] | False | False | False |  |  |  |  | 2022-08-17 | 3 | hood gelated (2) hood completely gelly | 0 | 0 | 0 | 0 | 1 | 0 | 8-F-DMSO | phase separation
313 | W | 10 | F | DMSO | MRG-046-G-W-10-F-DMSO | 14 |  |  |  | False | False | False |  |  | Anisole | 5.34 | 2.843 | 0 | ooc | ooc |  | False | False | False |  |  | 2.137 | 0.2483292 | ooc | ooc |  | False | False | False |  |  | 1.746 | 0.38586 | ooc | ooc |  | False | False | False |  |  | 1.186 | 0.582835 | ooc | ooc |  | False | False | False |  |  | 90000 | ooc |  | True | False | False |  |  | 0.607 | 0.7864931 | 91000 | ooc |  | True | False | False |  |  | 79000 | ooc |  | True | False | False |  |  |  |  | 2022-08-17 | 3 | hood gelated (2) | 0 | 0 | 0 | 0 | 1 | 0 | 10-F-DMSO | phase separation
319 | X | 12 | F | DMSO | MRG-046-G-X-12-F-DMSO | 5 | 210 | 210 | 1 | False | False | True |  |  | Trioxane | 5.57 | 3.3315 | 0 | 7800 | 8900 | 1.14 | False | False | False |  |  | 1.848 | 0.4452949 | 10400 | 12000 | 1.15 | False | False | True |  |  | 1.443 | 0.5668618 | 15200 | 18500 | 1.22 | True | False | False |  |  | 0.924 | 0.7226475 | 16700 | 21000 | 1.26 | True | False | False |  |  | 17100 | 23000 | 1.35 | True | True | False |  |  | 0.555 | 0.8334084 | 16200 | 23000 | 1.42 | True | True | False |  |  | 11800 | 21000 | 1.78 | True | True | False |  |  | 0.283 | 0.9150533 | 2022-08-23 | 4 | hood gelated (0,5) | 0 | 1 | 1 | 0 | 1 | 0 | 12-F-DMSO | phase separation
322 | X | 13 | F | DMSO | MRG-046-G-X-13-F-DMSO | 8 | 220 | 230 | 1.05 | False | False | True |  |  | Trioxane |  |  | 0 | 6200 | 7500 | 1.21 | True | False | False |  |  |  |  | 9100 | 10900 | 1.2 | True | False | False |  |  |  |  | 11100 | 14000 | 1.26 | True | False | False |  |  |  |  | 12200 | 16300 | 1.34 | True | True | False | [5 empty] | False | False | False | [7 empty] | False | False | False | [5 empty] | False | False | False |  |  |  |  | 2022-08-23 | 4 | hood gelated (1) | 0 | 1 | 1 | 0 | 1 | 0 | 13-F-DMSO | phase separation
328 | X | 15 | F | DMSO | MRG-046-G-X-15-F-DMSO | 14 | 210 | 220 | 1.05 | False | False | True |  |  | Anisole | 5.63 | 2.839 | 0 | 10800 | 13800 | 1.28 | False | False | True |  |  | 1.012 | 0.6435365 | 11900 | 16000 | 1.34 | True | False | True |  |  | 0.67 | 0.7640014 | 13800 | 18300 | 1.33 | True | False | False |  |  | 0.338 | 0.880944 | 13400 | 19000 | 1.42 | True | False | False |  |  | 12300 | 19200 | 1.56 | True | False | False |  |  | 0.19 | 0.933075 | 12400 | 19700 | 1.59 | True | False | False |  |  | 10500 | 19800 | 1.89 | True | True | False |  |  | 0.195 | 0.9313138 | 2022-08-23 | 4 | hood gelated (0,5) | 0 | 0 | 0 | 0 | 0.5 | 0 | 15-F-DMSO | phase separation
337 | Y | 8 | F | DMSO | MRG-046-G-Y-8-F-DMSO | 8 |  |  |  | False | False | False |  |  | Trioxane | 5.25 |  | 0 | 45000 | 58000 | 1.29 | True | False | False |  |  |  |  | 58000 | 81000 | 1.4 | True | False | False |  |  | 0.56 |  | 54000 | 81000 | 1.5 | True | False | False |  |  |  |  | 53000 | 82000 | 1.55 | True | False | False |  |  | 55000 | 82000 | 1.49 | True | False | False |  |  |  |  | 56000 | 88000 | 1.57 | True | False | False |  |  | 50000 | 83000 | 1.66 | True | False | False |  |  |  |  | 2022-08-24 | 3 | hood gelated (2) | 0 | 0 | 0 | 0 | 1 | 0 | 8-F-DMSO | phase separation
340 | Y | 9 | F | DMSO | MRG-046-G-Y-9-F-DMSO | 11 |  |  |  | False | False | False |  |  | Trioxane | 5.31 | 3.355 | 0 |  |  |  | False | False | False |  |  | 3.372 | -0.005067064 |  |  |  | False | False | False |  |  | 3.33 | 0.007451565 | 25000 | 36000 | 1.44 | True | False | False |  |  | 3.304 | 0.01520119 | 28000 | 47000 | 1.68 | True | False | False |  |  | 30000 | 55000 | 1.83 | True | False | False |  |  | 3.051 | 0.09061103 | 33000 | 59000 | 1.79 | True | False | False |  |  | 37000 | 72000 | 1.95 | True | False | False |  |  | 2.5944 | 0.2267064 | 2022-08-24 | 3 |  | 0 | 3 | 1 | 0 | 0.5 | 0 | 9-F-DMSO | phase separation
342 | Y | 10 | F | DMF | MRG-046-G-Y-10-F-DMF | 13 |  |  |  | False | False | False |  |  | Anisole | 5.39 | 2.856 | 0 | ooc | ooc |  | False | False | False |  |  | 2.426 | 0.1505602 | 90000 | ooc |  | True | False | False |  |  | 4.99 | -0.7471989 | 72000 | ooc |  | True | False | False |  |  | 1.523 | 0.4667367 | 64000 | 100000 | 1.56 | True | False | False |  |  | 55000 | 94000 | 1.71 | True | False | False |  |  | 0.986 | 0.6547619 | 56000 | 93000 | 1.66 | True | False | False |  |  | 41000 | 83000 | 2.02 | True | False | False |  |  | 0.625 | 0.7811625 | 2022-08-24 | 3 | hood gelated (1) | 0 | 0 | 0 | 0 | 1 | 0 | 10-F-DMF | phase separation
343 | Y | 10 | F | DMSO | MRG-046-G-Y-10-F-DMSO | 14 |  |  |  | False | False | False |  |  | Anisole | 5.36 | 2.88 | 0 | ooc | ooc |  | False | False | False |  |  | 2.154 | 0.2520833 | ooc | ooc |  | False | False | False |  |  | 4.74 | -0.6458333 | ooc | ooc |  | False | False | False |  |  | 1.135 | 0.6059028 | ooc | ooc |  | False | False | False |  |  | 87000 | ooc |  | True | False | False |  |  | 0.791 | 0.7253472 | 85000 | ooc |  | True | False | False |  |  | 73000 | ooc |  | True | False | False |  |  | 0.649 | 0.7746528 | 2022-08-24 | 3 | hood gelated (1) | 0 | 0 | 0 | 0 | 1 | 0 | 10-F-DMSO | phase separation
349 | Z | 7 | F | DMSO | MRG-046-G-Z-7-F-DMSO | 5 |  |  |  | False | False | False |  |  | Trioxane | 5,2222-5,3481 | 3.24 | 0 | 45000 | 88000 | 1.96 | True | False | False |  |  | 3.33 | -0.02777778 | 78000 | ooc |  | True | False | False |  |  | 3.32 | -0.02469136 | 100000 | ooc |  | True | False | False |  |  | 3.08 | 0.04938272 | ooc | ooc |  | False | False | False |  |  | 100000 | ooc |  | True | False | False |  |  | 0.99 | 0.6944444 | 85000 | ooc |  | True | False | False |  |  | 10000 | ooc |  | True | False | False |  |  |  |  | 2022-09-26 | 3 |  | 0 | 0 | 1 | 0 | 1 | 0 | 7-F-DMSO | phase separation
352 | Z | 8 | F | DMSO | MRG-046-G-Z-8-F-DMSO | 8 |  |  |  | False | False | False |  |  | Trioxane | 5,21-5,3273 | 0.21 | 0 |  |  |  | False | False | False |  |  | 0.5 | -1.380952 |  |  |  | False | False | False |  |  | 0.56 | -1.666667 | 92000 | ooc |  | True | False | False |  |  | 0.67 | -2.190476 | 87000 | ooc |  | True | False | False | [5 empty] | False | False | False |  |  |  |  | 47000 | ooc |  | True | False | False |  |  | ooc | ooc |  | False | False | False |  |  |  |  | 2022-09-26 | 3 | hood gelated (1) | 0 | 0 | 0 | 0 | 1 | 0 | 8-F-DMSO | phase separation
379 | ZB | 7 | G | DMSO | MRG-046-G-ZB-7-G-DMSO | 5 |  |  |  | False | False | False |  |  | Trioxane | 5,2248-5,3731 | 3.26 | 0 | 57000 | 82000 | 1.44 | True | False | False |  |  | 3.12 | 0.04294479 | 45000 | 95000 | 2.11 | True | True | False |  |  | 2.88 | 0.1165644 |  |  |  | False | False | False |  |  | 1.53 | 0.5306748 | 95000 | ooc |  | True | False | False | [5 empty] | False | False | False |  |  | 0.12 | 0.9631902 | 100000 | ooc |  | True | False | False |  |  | 90000 | ooc |  | True | False | False |  |  |  |  | 2022-09-28 | 3 | hood gelated (2) | 0 | 0 | 0 | 0 | 1 | 0 | 7-G-DMSO | phase separation
382 | ZB | 8 | G | DMSO | MRG-046-G-ZB-8-G-DMSO | 8 |  |  |  | False | False | False |  |  | Trioxane | 5,1909-5,3432 | 0.2316 | 0 |  |  |  | False | False | False |  |  | 0.25 | -0.07944732 | 48000 | 72000 | 1.5 | True | False | False |  |  | 0.1984 | 0.1433506 | 54000 | 84000 | 1.56 | True | False | False |  |  | 0.1161 | 0.4987047 | 47000 | 85000 | 1.81 | True | False | False |  |  | 46000 | 85000 | 1.85 | True | False | False |  |  | 0.0297 | 0.8717617 |  |  |  | False | False | False |  |  | 41000 | 82000 | 2 | True | False | False |  |  | 0.015 | 0.9352332 | 2022-09-28 | 3 | hood gelated (2) | 0 | 0 | 0 | 0 | 1 | 0 | 8-G-DMSO | phase separation
385 | ZB | 9 | G | DMSO | MRG-046-G-ZB-9-G-DMSO | 11 |  |  |  | False | False | False |  |  | Trioxane | 5,2287-5,3705 | 3.25 | 0 | 92000 | ooc |  | True | False | False |  |  | 2.71 | 0.1661538 | 77000 | ooc |  | True | False | False |  |  | 2.34 | 0.28 | 64000 | 100000 | 1.56 | True | False | False |  |  | 1.78 | 0.4523077 | 46000 | 96000 | 2.09 | True | False | False | [5 empty] | False | False | False | [7 empty] | False | False | False |  |  | 40000 | 91000 | 2.28 | True | False | False |  |  | 0.66 | 0.7969231 | 2022-09-28 | 3 | hood gelated (1) | 0 | 1 | 1 | 0 | 1 | 0 | 9-G-DMSO | phase separation
394 | ZC | 12 | G | DMSO | MRG-046-G-ZC-12-G-DMSO | 5 |  |  |  | False | False | False |  |  | Trioxane | 5,4607-5,6171 | 3.23 | 0 | 4100 | 7100 | 1.73 | True | False | False |  |  | 2.48 | 0.2321981 | 6600 | 8100 | 1.23 | True | False | False |  |  | 2.14 | 0.3374613 | 7300 | 13500 | 1.85 | True | False | False |  |  | 1.37 | 0.5758514 |  |  |  | False | False | False | [5 empty] | False | False | False |  |  | 0.77 | 0.7616099 |  |  |  | False | False | False | [5 empty] | False | False | False |  |  | 0.4 | 0.876161 | 2022-09-29 | 4 | hood not decolorized, precipitate gelated (1) | 0 | 1 | 1 | 0 | 1 | 0 | 12-G-DMSO | phase separation
396 | ZC | 13 | G | DMF | MRG-046-G-ZC-13-G-DMF | 7 |  |  |  | False | False | False |  |  | Trioxane | 5,5189-5,6873 | 3.22 | 0 | 5400 | 7600 | 1.41 | True | False | False |  |  | 2.58 | 0.1987578 | 6600 | 9100 | 1.38 | True | False | False |  |  | 2.4 | 0.2546584 | 14100 | 24400 | 1.73 | True | False | False |  |  | 1.84 | 0.4285714 | 11700 | 24000 | 2.05 | True | True | False |  |  | 25000 | 57000 | 2.28 | True | False | False |  |  | 1.14 | 0.6459627 | 29000 | 68000 | 2.34 | True | False | False |  |  | 29000 | 72000 | 2.48 | True | False | False |  |  | 0.37 | 0.8850932 | 2022-09-29 | 4 |  | 0 | 1 | 1 | 0 | 1 | 0 | 13-G-DMF | phase separation
397 | ZC | 13 | G | DMSO | MRG-046-G-ZC-13-G-DMSO | 8 |  |  |  | False | False | False |  |  | Trioxane | 5,468-5,6005 | 0.41 | 0 | 2100 | 3800 | 1.81 | True | False | False |  |  | 0.46 | -0.1219512 | 3300 | 5000 | 1.52 | True | False | False |  |  | 0.42 | -0.02439024 | 5800 | 8500 | 1.47 | True | False | False |  |  | 0.34 | 0.1707317 | 9100 | 33000 | 3.63 | True | True | False |  |  | 10000 | 35000 | 3.5 | True | True | False |  |  | 0.18 | 0.5609756 | 9500 | 26000 | 2.74 | True | True | False | [5 empty] | False | False | False |  |  | 0.0842 | 0.7946341 | 2022-09-29 | 4 | hood gelated (1,5) | 0 | 1 | 1 | 0 | 1 | 0 | 13-G-DMSO | phase separation
418 | ZD | 16 | A | DMSO | MRG-046-G-ZD-16-A-DMSO | 14 |  |  |  | False | False | False |  |  | Anisole | 4,8649-4,9943 | 2.65 | 0 | 390 | 440 | 1.13 | False | True | True |  |  | 2.6 | 0.01886792 | 450 | 510 | 1.13 | False | False | True |  |  | 2.63 | 0.00754717 | 740 | 910 | 1.23 | False | False | True |  |  | 2.64 | 0.003773585 | 1050 | 1370 | 1.3 | False | False | True |  |  | 1370 | 1860 | 1.36 | False | False | True |  |  | 2.53 | 0.04528302 | 1570 | 2200 | 1.4 | True | False | True |  |  | 1810 | 3400 | 1.88 | False | True | True |  |  | 2.39 | 0.09811321 | 2022-10-04 | 2 | hood gelated (1) | 0 | 1 | 1 | 0 | 1 | 0 | 16-A-DMSO | phase separation
424 | ZE | 7 | A | DMSO | MRG-046-G-ZE-7-A-DMSO | 5 |  |  |  | False | False | False |  |  | Trioxane | 5,1839-5,3485 | 3.23 | 0 | 3300 | 5100 | 1.55 | False | False | True |  |  | 2.93 | 0.09287926 | 4100 | 5900 | 1.44 | False | False | True |  |  | 2.7 | 0.1640867 | 5900 | 7500 | 1.27 | False | False | True |  |  | 2.22 | 0.3126935 | 7700 | 9600 | 1.25 | False | False | True |  |  | 9000 | 11900 | 1.32 | False | False | True |  |  | 1.45 | 0.5510836 | 10500 | 13400 | 1.28 | True | False | True |  |  | 11200 | 18400 | 1.64 | True | False | True |  |  |  |  | 2022-10-05 | 3 | hood gelated (2) | 0 | 1 | 1 | 0 | 1 | 0 | 7-A-DMSO | phase separation
426 | ZE | 8 | A | DMF | MRG-046-G-ZE-8-A-DMF | 7 |  |  |  | False | False | False |  |  | Trioxane | 5,2735-5,4 | 3.32 | 0 | 4300 | 6200 | 1.44 | False | False | True |  |  | 3.11 | 0.06325301 | 7400 | 9000 | 1.22 | False | False | True |  |  | 3.12 | 0.06024096 | 7800 | 8900 | 1.14 | False | False | True |  |  | 8.1 | -1.439759 | 10700 | 14000 | 1.31 | True | False | True |  |  | 11800 | 16100 | 1.36 | True | True | True | [7 empty] | False | False | False |  |  | 15200 | 23000 | 1.51 | False | True | True |  |  |  |  | 2022-10-05 | 3 | hood gelated (1) | 0 | 3 | 1 | 0 | 1 | 0 | 8-A-DMF | phase separation
427 | ZE | 8 | A | DMSO | MRG-046-G-ZE-8-A-DMSO | 8 |  |  |  | False | False | False |  |  | Trioxane | 5,1985-5,2936 | 0.2054 | 0 | 1600 | 2000 | 1.25 | True | False | True |  |  | 0.1653 | 0.1952288 | 1900 | 2500 | 1.32 | False | False | True |  |  | 0.2466 | -0.2005842 | 2500 | 3500 | 1.4 | False | False | True |  |  | 0.1921 | 0.0647517 | 3200 | 4400 | 1.38 | False | False | True |  |  | 6600 | 8700 | 1.32 | True | False | False |  |  | 0.0986 | 0.5199611 | 10400 | 14500 | 1.39 | True | False | False | [5 empty] | False | False | False |  |  | 0.0444 | 0.7838364 | 2022-10-05 | 3 |  | 0 | 1 | 0 | 0 | 1 | 0 | 8-A-DMSO | phase separation
439 | ZF | 12 | A | DMSO | MRG-046-G-ZF-12-A-DMSO | 5 |  |  |  | False | False | False |  |  | Trioxane | 5,4682-5,6416 | 3.2 | 0 | 870 | 1020 | 1.17 | True | False | True |  |  | 3.04 | 0.05 | 1400 | 1670 | 1.19 | False | False | True |  |  | 2.9 | 0.09375 | 2800 | 3700 | 1.32 | False | False | True |  |  | 2.58 | 0.19375 | 3800 | 5200 | 1.37 | True | False | True |  |  | 4300 | 6300 | 1.47 | True | False | True |  |  | 2.2 | 0.3125 | 4200 | 6600 | 1.57 | True | False | True |  |  | 4500 | 7700 | 1.71 | True | False | True |  |  | 1.72 | 0.4625 | 2022-10-06 | 4 |  | 0 | 1 | 1 | 0 | 1 | 0 | 12-A-DMSO | phase separation
441 | ZF | 13 | A | DMF | MRG-046-G-ZF-13-A-DMF | 7 |  |  |  | False | False | False |  |  | Trioxane | 5,5287-5,6877 | 3.24 | 0 | 510 | 640 | 1.25 | False | True | True |  |  | 3.24 | 0 | 500 | 590 | 1.18 | False | True | True |  |  | 3.28 | -0.01234568 | 1420 | 1680 | 1.18 | True | False | True |  |  | 3.22 | 0.00617284 | 3300 | 4100 | 1.24 | True | False | True |  |  | 4400 | 6000 | 1.36 | True | False | True |  |  | 2.95 | 0.08950617 | 5300 | 7700 | 1.45 | True | False | True |  |  | 9500 | 20000 | 2.11 | True | True | True |  |  | 2.04 | 0.3703704 | 2022-10-06 | 4 |  | 0 | 1 | 1 | 0 | 1 | 0 | 13-A-DMF | phase separation
442 | ZF | 13 | A | DMSO | MRG-046-G-ZF-13-A-DMSO | 8 |  |  |  | False | False | False |  |  | Trioxane | 5,4651-5,6077 | 0.39 | 0 | 470 | 690 | 1.47 | False | False | True |  |  | 0.5 | -0.2820513 | 610 | 920 | 1.51 | False | True | True |  |  | 0.52 | -0.3333333 | 1090 | 1630 | 1.5 | True | True | True |  |  | 0.5 | -0.2820513 | 1440 | 1950 | 1.35 | True | False | True |  |  | 2200 | 3000 | 1.36 | True | False | True |  |  | 0.5 | -0.2820513 | 3200 | 5100 | 1.59 | True | False | True |  |  | 7900 | 16100 | 2.04 | True | False | True |  |  | 0.43 | -0.1025641 | 2022-10-06 | 4 |  | 0 | 1 | 1 | 0 | 1 | 0 | 13-A-DMSO | phase separation
469 | ZH | 12 | B | DMSO | MRG-046-G-ZH-12-B-DMSO | 5 | [8 empty] | Trioxane | 5.561 | 3.32 | 0 | [8 empty] | 3.21 | 0.03313253 | [8 empty] | 3.04 | 0.08433735 | 1728 | 2200 | 1.27 | False | False | False | False |  | 2.65 | 0.2018072 | 2697 | 3646 | 1.35 | False | False | True | False |  | 4605 | 5332 | 1.16 | False | False | False | True |  | 2.18 | 0.3433735 | 3497 | 5273 | 1.51 | True | False | True | False |  | 3771 | 7043 | 1.87 | True | False | True | False |  | 1.59 | 0.5210843 | 2023-05-10 | 4 |  | 0 | 1 | 1 | 0 | 1 | 0 | 12-B-DMSO | phase separation
471 | ZH | 13 | B | DMF | MRG-046-G-ZH-13-B-DMF | 7 | [8 empty] | Trioxane | 5.617 | 3.4 | 0 | [8 empty] | 3.41 | -0.002941176 | [8 empty] | 3.39 | 0.002941176 | [8 empty] | 3.42 | -0.005882353 | [8 empty] | 936 | 1292 | 1.38 | True | True | True | True |  | 3.47 | -0.02058824 | 1731 | 2488 | 1.44 | True | False | True | False |  | 7746 | 12687 | 1.64 | True | False | True | False |  | 2.59 | 0.2382353 | 2023-05-10 | 4 |  | 0 | 3 | 1 | 0 | 1 | 0 | 13-B-DMF | phase separation
472 | ZH | 13 | B | DMSO | MRG-046-G-ZH-13-B-DMSO | 8 | [8 empty] | Trioxane | 5.552 | 0.51 | 0 | [8 empty] | 0.67 | -0.3137255 | [8 empty] | 0.69 | -0.3529412 | [8 empty] | 0.6 | -0.1764706 | [16 empty] | 0.58 | -0.1372549 | [16 empty] | 0.4 | 0.2156863 | 2023-05-10 | 4 |  | 0 | 1 | 1 | 0 | 1 | 0 | 13-B-DMSO | phase separation
493 | ZI | 16 | A | DMSO | MRG-046-G-ZI-16-A-DMSO | 14 | [8 empty] | Anisole | 4.956 | 2.77 | 0 | 350 | 391 | 1.12 | False | True | True | True |  | 2.78 | -0.003610108 | 492 | 530 | 1.08 | False | False | True | True |  | 2.68 | 0.03249097 | 1014 | 1161 | 1.14 | False | False | True | False |  | 2.66 | 0.03971119 | 1465 | 1771 | 1.21 | True | False | True | False |  | 1811 | 2228 | 1.23 | True | True | True | False |  | 2.95 | -0.06498195 | 2175 | 2794 | 1.28 | False | True | True | False |  | 2921 | 4827 | 1.65 | True | True | True | False |  | 2.31 | 0.166065 | 2023-07-03 | 2 |  | 0 | 1 | 1 | 0 | 1 | 0 | 16-A-DMSO | phase separation
499 | ZJ | 7 | E | DMSO | MRG-046-G-ZJ-7-E-DMSO | 5 | [8 empty] | Trioxane | 5.26 | 3.34 | 0 | 33100 | 43336 | 1.31 | False | False | False | False |  | 3.06 | 0.08383234 | 32472 | 44903 | 1.38 | False | False | False | False |  | 2.83 | 0.1526946 | 33464 | 48374 | 1.45 | False | False | False | False |  | 2.14 | 0.3592814 | 32455 | 49910 | 1.54 | False | False | False | False | [11 empty] | 27731 | 50043 | 1.8 | True | False | False | False |  | 24908 | 47944 | 1.92 | True | False | False | False |  |  |  | 2023-07-04 | 3 |  | 0 | 0 | 1 | 0 | 1 | 0 (hood = 2) | 7-E-DMSO | phase separation
502 | ZJ | 8 | E | DMSO | MRG-046-G-ZJ-8-E-DMSO | 8 | [8 empty] | Trioxane |  |  | 0 | 16426 | 22958 | 1.4 | True | False | False | False |  |  |  | 17767 | 23731 | 1.34 | True | False | False | True |  |  |  | 15384 | 27802 | 1.81 | True | False | False | False |  |  |  | 14069 | 26968 | 1.92 | True | False | False | False | [29 empty] | 2023-07-04 | 3 |  | 0 | 0 | 0 | 0 | 1 | 0 (hood = 1) | 8-E-DMSO | phase separation
505 | ZJ | 9 | E | DMSO | MRG-046-G-ZJ-9-E-DMSO | 11 | [8 empty] | Trioxane | 5.294 | 3.33 | 0 | 49905 | 77888 | 1.56 | True | False | False | False |  | 2.6 | 0.2192192 | 44826 | 72475 | 1.62 | True | False | False | False |  | 2.17 | 0.3483483 | 36766 | 65487 | 1.78 | True | False | False | False |  | 1.51 | 0.5465465 | 34876 | 64943 | 1.86 | True | False | False | False |  | 22048 | 53985 | 2.45 | True | False | False | False |  |  |  | 27081 | 58657 | 2.17 | True | False | False | False |  | 16689 | 42722 | 2.56 | True | False | False | False |  |  |  | 2023-07-04 | 3 |  | 0 | 0 | 1 | 0 | 1 | 0 (hood = 1) | 9-E-DMSO | phase separation
523 | ZK | 16 | C | DMSO | MRG-046-G-ZK-16-C-DMSO | 14 | [8 empty] | Anisole |  |  | 0 | 213 | 231 | 1.08 | False | False | True | False |  |  |  | 248 | 290 | 1.17 | False | True | True | False |  |  |  | 509 | 646 | 1.27 | True | True | True | False |  |  |  | 894 | 1219 | 1.36 | True | True | True | False |  | 1188 | 1775 | 1.49 | True | True | True | False |  |  |  | 1251 | 2150 | 1.72 | True | True | True | False |  | 1522 | 3883 | 2.55 | True | True | True | False |  |  |  | 2023-07-05 | 2 | NMR samples were stored in fridge before measurement (problem with spectrometer) --> finally discarded | 0 | 1 | 1 | 0 | 1 | 0 | 16-C-DMSO | phase separation
26 | B | 9 | A | DMSO | MRG-046-G-B-9-A-DMSO | 11 |  |  |  | False | False | False |  |  | Trioxane | 5.37 | 3.411 | 0 | 5000 | 6900 | 1.38 | False | False | False |  |  | 2.978 | 0.1269422 | 6300 | 8500 | 1.35 | False | False | False |  |  | 2.772 | 0.1873351 | 9300 | 12100 | 1.3 | False | False | False |  |  | 2.154 | 0.3685136 | 11600 | 15000 | 1.29 | False | False | False |  |  | 13900 | 17500 | 1.26 | True | False | False |  |  | 1.475 | 0.5675755 | 14600 | 19200 | 1.32 | True | False | False |  |  | 13700 | 21000 | 1.53 | True | False | False |  |  | 0.998 | 0.7074172 | 2022-07-05 | 4 |  | 0 | 3 | 0 | 0 | 0 | 1 | 9-A-DMSO | gelated
161 | L | 9 | B | DMSO | MRG-046-G-L-9-B-DMSO | 11 |  |  |  | False | False | False |  |  | Trioxane | 5.31 | 3.291 | 0 | 3700 | 5900 | 1.59 | False | False | True |  |  | 3.149 | 0.04314798 | 5900 | 8800 | 1.49 | True | False | True |  |  | 3.01 | 0.08538438 | 15200 | 22000 | 1.45 | True | False | True |  |  | 2.607 | 0.2078396 | 22000 | 34000 | 1.55 | True | False | True |  |  | 27000 | 43000 | 1.59 | True | False | False |  |  | 1.995 | 0.3938013 | 30000 | 48000 | 1.6 | True | False | False |  |  | 29000 | 55000 | 1.9 | True | False | False |  |  | 1.343 | 0.5919174 | 2022-07-28 | 4 |  | 0 | 3 | 1 | 0 | 0 | 1 | 9-B-DMSO | gelated
276 | U | 8 | E | DMF | MRG-046-G-U-8-E-DMF | 7 |  |  |  | False | False | False |  |  | Trioxane | 5.341 | 3.435 | 0 | 26000 | 43000 | 1.65 | True | False | False |  |  | 3.336 | 0.02882096 | 24000 | 38000 | 1.58 | True | False | False |  |  | 3.343 | 0.02678311 | 28000 | 38000 | 1.36 | True | False | False |  |  | 4.438 | -0.2919942 | 29000 | 39000 | 1.34 | True | False | False | [5 empty] | False | False | False |  |  |  |  | 26000 | 37000 | 1.42 | False | False | False | [5 empty] | False | False | False |  |  |  |  | 2022-08-15 | 3 |  | 0 | 0 | 1 | 0 | 0 | 1 | 8-E-DMF | gelated
358 | Z | 10 | F | DMSO | MRG-046-G-Z-10-F-DMSO | 14 |  |  |  | False | False | False |  |  | Anisole | 5,2501-5,3989 | 5.51 | 0 | ooc | ooc |  | False | False | False |  |  | 4.97 | 0.09800363 | ooc | ooc |  | False | False | False |  |  | 4.74 | 0.1397459 | 100000 | ooc |  | True | False | False |  |  | 3.97 | 0.2794918 | 100000 | ooc |  | True | False | False |  |  | 92000 | ooc |  | True | False | False |  |  |  |  | ooc | ooc |  | False | False | False |  |  | ooc | ooc |  | False | False | False |  |  |  |  | 2022-09-26 | 3 |  | 0 | 0 | 0 | 0 | 0 | 1 | 10-F-DMSO | gelated
430 | ZE | 9 | A | DMSO | MRG-046-G-ZE-9-A-DMSO | 11 |  |  |  | False | False | False |  |  | Trioxane | 5,2324-5,3734 | 3.25 | 0 | 3700 | 5900 | 1.59 | False | False | True |  |  | 2.93 | 0.09846154 | 4800 | 7200 | 1.5 | False | False | True |  |  | 2.78 | 0.1446154 | 7500 | 10500 | 1.4 | True | False | True |  |  | 2.25 | 0.3076923 | 8600 | 13400 | 1.56 | True | False | True |  |  | 10300 | 15600 | 1.51 | True | False | True |  |  | 1.6 | 0.5076923 | 11300 | 17300 | 1.53 | True | False | True |  |  | 11200 | 19400 | 1.73 | True | False | True |  |  | 1.2 | 0.6307692 | 2022-10-05 | 3 |  | 0 | 3 | 1 | 0 | 0 | 1 | 9-A-DMSO | gelated
1 | A | 1 | A | DMF | MRG-046-G-A-1-A-DMF | 1 |  |  |  | False | False | False |  |  | Anisole |  |  | 0 | 230 | 250 | 1.09 | False | True | True |  |  |  |  | 240 | 260 | 1.08 | False | True | True |  |  |  |  | 290 | 310 | 1.07 | False | False | False | [7 empty] | False | False | False | [5 empty] | False | False | False | [7 empty] | False | False | False | [5 empty] | False | False | False |  |  |  |  | 2022-07-04 | 1 | NMR spectra not possible (only sampling until 4 h) | 0 | 0 | 0 | 0 | 0 | 0 | 1-A-DMF | less than 4 full data points in data set
2 | A | 1 | A | DMSO | MRG-046-G-A-1-A-DMSO | 2 |  |  |  | False | False | False |  |  | Anisole |  |  | 0 | 240 | 260 | 1.08 | False | True | True |  |  |  |  | 320 | 340 | 1.06 | False | False | False |  |  |  |  | 510 | 560 | 1.1 | False | False | False | [7 empty] | False | False | False | [5 empty] | False | False | False | [7 empty] | False | False | False | [5 empty] | False | False | False |  |  |  |  | 2022-07-04 | 1 |  | 0 | 0 | 0 | 0 | 0 | 0 | 1-A-DMSO | less than 4 full data points in data set
4 | A | 2 | A | DMF | MRG-046-G-A-2-A-DMF | 4 |  |  |  | False | False | False |  |  | Anisole |  |  | 0 | 280 | 300 | 1.07 | False | False | True |  |  |  |  | 290 | 320 | 1.1 | False | False | False |  |  |  |  | 390 | 430 | 1.1 | False | True | False | [7 empty] | False | False | False | [5 empty] | False | False | False | [7 empty] | False | False | False | [5 empty] | False | False | False |  |  |  |  | 2022-07-04 | 1 |  | 0 | 0 | 0 | 0 | 0 | 0 | 2-A-DMF | less than 4 full data points in data set
5 | A | 2 | A | DMSO | MRG-046-G-A-2-A-DMSO | 5 |  |  |  | False | False | False |  |  | Anisole |  |  | 0 | 370 | 400 | 1.08 | True | False | False |  |  |  |  | 590 | 660 | 1.12 | False | False | False |  |  |  |  | 1310 | 1450 | 1.11 | False | False | False | [7 empty] | False | False | False | [5 empty] | False | False | False | [7 empty] | False | False | False | [5 empty] | False | False | False |  |  |  |  | 2022-07-04 | 1 |  | 0 | 0 | 0 | 0 | 0 | 0 | 2-A-DMSO | less than 4 full data points in data set
6 | A | 2 | A | Tol | MRG-046-G-A-2-A-Tol | 6 |  |  |  | False | False | False |  |  | Anisole |  |  | 0 | 260 | 280 | 1.08 | False | True | False |  |  |  |  | 370 | 390 | 1.05 | True | False | False |  |  |  |  | 660 | 760 | 1.15 | True | False | False | [7 empty] | False | False | False | [5 empty] | False | False | False | [7 empty] | False | False | False | [5 empty] | False | False | False |  |  |  |  | 2022-07-04 | 1 |  | 0 | 0 | 0 | 0 | 0 | 0 | 2-A-Tol | less than 4 full data points in data set
7 | A | 3 | A | DMF | MRG-046-G-A-3-A-DMF | 7 |  |  |  | False | False | False |  |  | Anisole |  |  | 0 | 310 | 330 | 1.06 | False | False | False |  |  |  |  | 330 | 350 | 1.06 | False | False | False |  |  |  |  | 380 | 410 | 1.08 | False | False | False | [7 empty] | False | False | False | [5 empty] | False | False | False | [7 empty] | False | False | False | [5 empty] | False | False | False |  |  |  |  | 2022-07-04 | 1 |  | 0 | 0 | 0 | 0 | 0 | 0 | 3-A-DMF | less than 4 full data points in data set
8 | A | 3 | A | DMSO | MRG-046-G-A-3-A-DMSO | 8 |  |  |  | False | False | False |  |  | Anisole |  |  | 0 | 390 | 420 | 1.08 | False | True | False |  |  |  |  | 660 | 740 | 1.12 | False | False | False |  |  |  |  | 1490 | 1670 | 1.12 | False | False | False | [7 empty] | False | False | False | [5 empty] | False | False | False | [7 empty] | False | False | False | [5 empty] | False | False | False |  |  |  |  | 2022-07-04 | 1 |  | 0 | 0 | 0 | 0 | 0 | 0 | 3-A-DMSO | less than 4 full data points in data set
9 | A | 3 | A | Tol | MRG-046-G-A-3-A-Tol | 9 |  |  |  | False | False | False |  |  | Anisole |  |  | 0 | 280 | 310 | 1.11 | False | True | False |  |  |  |  | 350 | 380 | 1.09 | False | False | False |  |  |  |  | 580 | 680 | 1.17 | False | False | False | [7 empty] | False | False | False | [5 empty] | False | False | False | [7 empty] | False | False | False | [5 empty] | False | False | False |  |  |  |  | 2022-07-04 | 1 |  | 0 | 0 | 0 | 0 | 0 | 0 | 3-A-Tol | less than 4 full data points in data set
10 | A | 4 | A | DMF | MRG-046-G-A-4-A-DMF | 10 |  |  |  | False | False | False |  |  | Anisole |  |  | 0 | 290 | 310 | 1.07 | False | True | False |  |  |  |  | 300 | 330 | 1.1 | False | True | False |  |  |  |  | 370 | 390 | 1.05 | False | False | False | [7 empty] | False | False | False | [5 empty] | False | False | False | [7 empty] | False | False | False | [5 empty] | False | False | False |  |  |  |  | 2022-07-04 | 1 |  | 0 | 0 | 0 | 0 | 0 | 0 | 4-A-DMF | less than 4 full data points in data set
11 | A | 4 | A | DMSO | MRG-046-G-A-4-A-DMSO | 11 |  |  |  | False | False | False |  |  | Anisole |  |  | 0 | 320 | 340 | 1.06 | False | True | False |  |  |  |  | 390 | 420 | 1.08 | True | False | False | [7 empty] | False | False | False | [7 empty] | False | False | False | [5 empty] | False | False | False | [7 empty] | False | False | False | [5 empty] | False | False | False |  |  |  |  | 2022-07-04 | 1 |  | 0 | 0 | 0 | 0 | 0 | 0 | 4-A-DMSO | less than 4 full data points in data set
13 | A | 5 | A | DMF | MRG-046-G-A-5-A-DMF | 13 |  |  |  | False | False | False |  |  | Anisole |  |  | 0 | 320 | 350 | 1.09 | False | True | False |  |  |  |  | 340 | 370 | 1.09 | False | True | False | [7 empty] | False | False | False | [7 empty] | False | False | False | [5 empty] | False | False | False | [7 empty] | False | False | False | [5 empty] | False | False | False |  |  |  |  | 2022-07-04 | 1 |  | 0 | 0 | 0 | 0 | 0 | 0 | 5-A-DMF | less than 4 full data points in data set
14 | A | 5 | A | DMSO | MRG-046-G-A-5-A-DMSO | 14 |  |  |  | False | False | False |  |  | Anisole |  |  | 0 | 350 | 380 | 1.09 | False | True | False |  |  |  |  | 450 | 480 | 1.07 | True | True | False | [7 empty] | False | False | False | [7 empty] | False | False | False | [5 empty] | False | False | False | [7 empty] | False | False | False | [5 empty] | False | False | False |  |  |  |  | 2022-07-04 | 1 |  | 0 | 0 | 0 | 0 | 0 | 0 | 5-A-DMSO | less than 4 full data points in data set
15 | A | 5 | A | Tol | MRG-046-G-A-5-A-Tol | 15 |  |  |  | False | False | False |  |  | Anisole |  |  | 0 | 290 | 310 | 1.07 | False | True | False |  |  |  |  | 290 | 330 | 1.14 | False | True | False | [7 empty] | False | False | False | [7 empty] | False | False | False | [5 empty] | False | False | False | [7 empty] | False | False | False | [5 empty] | False | False | False |  |  |  |  | 2022-07-04 | 1 |  | 0 | 0 | 0 | 0 | 0 | 0 | 5-A-Tol | less than 4 full data points in data set
31 | D | 1 | A | DMF | MRG-046-G-D-1-A-DMF | 1 |  |  |  | False | False | False |  |  | Anisole | 4.99 | 2.628 | 0 | 230 | 240 | 1.04 | False | True | True |  |  | 2.602 | 0.009893455 | 230 | 250 | 1.09 | False | True | True |  |  | 2.621 | 0.002663623 |  |  |  | False | False | False | [7 empty] | False | False | False | [5 empty] | False | False | False | [7 empty] | False | False | False | [5 empty] | False | False | False |  |  |  |  | 2022-07-11 | 1 | after 2 h no more sampling (canceling of reaction infos) | 0 | 0 | 0 | 0 | 0 | 0 | 1-A-DMF | less than 4 full data points in data set
32 | D | 1 | A | DMSO | MRG-046-G-D-1-A-DMSO | 2 |  |  |  | False | False | False |  |  | Anisole | 4.95 | 2.623 | 0 | 240 | 260 | 1.08 | False | True | True |  |  | 2.559 | 0.02439954 | 270 | 300 | 1.11 | False | False | True |  |  | 2.543 | 0.03049943 |  |  |  | False | False | False | [7 empty] | False | False | False | [5 empty] | False | False | False | [7 empty] | False | False | False | [5 empty] | False | False | False |  |  |  |  | 2022-07-11 | 1 |  | 0 | 0 | 0 | 0 | 0 | 0 | 1-A-DMSO | less than 4 full data points in data set
34 | D | 2 | A | DMF | MRG-046-G-D-2-A-DMF | 4 |  |  |  | False | False | False |  |  | Anisole | 5.09 | 2.641 | 0 | 290 | 310 | 1.07 | False | True | True |  |  | 2.63 | 0.004165089 | 300 | 330 | 1.1 | False | False | True |  |  | 2.626 | 0.005679667 |  |  |  | False | False | False | [7 empty] | False | False | False | [5 empty] | False | False | False | [7 empty] | False | False | False | [5 empty] | False | False | False |  |  |  |  | 2022-07-11 | 1 |  | 0 | 0 | 0 | 0 | 0 | 0 | 2-A-DMF | less than 4 full data points in data set
35 | D | 2 | A | DMSO | MRG-046-G-D-2-A-DMSO | 5 |  |  |  | False | False | False |  |  | Anisole | 4.99 | 2.684 | 0 | 380 | 400 | 1.05 | False | True | False |  |  | 2.678 | 0.002235469 | 650 | 730 | 1.12 | False | False | False |  |  | 2.641 | 0.01602086 |  |  |  | False | False | False | [7 empty] | False | False | False | [5 empty] | False | False | False | [7 empty] | False | False | False | [5 empty] | False | False | False |  |  |  |  | 2022-07-11 | 1 |  | 0 | 0 | 0 | 0 | 0 | 0 | 2-A-DMSO | less than 4 full data points in data set
36 | D | 2 | A | Tol | MRG-046-G-D-2-A-Tol | 6 |  |  |  | False | False | False |  |  | Anisole | 5.42 | 2.672 | 0 | 260 | 290 | 1.12 | False | True | False |  |  | 2.64 | 0.01197605 | 330 | 360 | 1.09 | True | False | False |  |  | 2.634 | 0.01422156 |  |  |  | False | False | False | [7 empty] | False | False | False | [5 empty] | False | False | False | [7 empty] | False | False | False | [5 empty] | False | False | False |  |  |  |  | 2022-07-11 | 1 |  | 0 | 0 | 0 | 0 | 0 | 0 | 2-A-Tol | less than 4 full data points in data set
37 | D | 3 | A | DMF | MRG-046-G-D-3-A-DMF | 7 |  |  |  | False | False | False |  |  | Anisole | 5.09 | 2.601 | 0 | 290 | 320 | 1.1 | False | True | False |  |  | 2.583 | 0.006920415 | 300 | 330 | 1.1 | False | False | False |  |  | 2.58 | 0.008073818 |  |  |  | False | False | False | [7 empty] | False | False | False | [5 empty] | False | False | False | [7 empty] | False | False | False | [5 empty] | False | False | False |  |  |  |  | 2022-07-11 | 1 |  | 0 | 0 | 0 | 0 | 0 | 0 | 3-A-DMF | less than 4 full data points in data set
38 | D | 3 | A | DMSO | MRG-046-G-D-3-A-DMSO | 8 |  |  |  | False | False | False |  |  | Anisole | 4.96 | 2.633 | 0 | 400 | 430 | 1.08 | False | True | False |  |  | 2.633 | 0 | 680 | 770 | 1.13 | False | False | False |  |  | 2.616 | 0.006456513 |  |  |  | False | False | False | [7 empty] | False | False | False | [5 empty] | False | False | False | [7 empty] | False | False | False | [5 empty] | False | False | False |  |  |  |  | 2022-07-11 | 1 |  | 0 | 0 | 1 | 0 | 0 | 0 | 3-A-DMSO | less than 4 full data points in data set
39 | D | 3 | A | Tol | MRG-046-G-D-3-A-Tol | 9 |  |  |  | False | False | False |  |  | Anisole | 5.45 | 2.618 | 0 | 280 | 310 | 1.11 | False | True | False |  |  | 2.6 | 0.006875477 | 360 | 390 | 1.08 | False | True | False |  |  | 2.53 | 0.03361345 |  |  |  | False | False | False | [7 empty] | False | False | False | [5 empty] | False | False | False | [7 empty] | False | False | False | [5 empty] | False | False | False |  |  |  |  | 2022-07-11 | 1 |  | 0 | 0 | 0 | 0 | 0 | 0 | 3-A-Tol | less than 4 full data points in data set
40 | D | 4 | A | DMF | MRG-046-G-D-4-A-DMF | 10 |  |  |  | False | False | False |  |  | Anisole | 4.95 | 2.66 | 0 | 270 | 300 | 1.11 | False | True | True |  |  | 2.647 | 0.004887218 | 280 | 310 | 1.11 | False | True | True |  |  | 2.669 | -0.003383459 |  |  |  | False | False | False | [7 empty] | False | False | False | [5 empty] | False | False | False | [7 empty] | False | False | False | [5 empty] | False | False | False |  |  |  |  | 2022-07-11 | 1 |  | 0 | 0 | 0 | 0 | 0 | 0 | 4-A-DMF | less than 4 full data points in data set
41 | D | 4 | A | DMSO | MRG-046-G-D-4-A-DMSO | 11 |  |  |  | False | False | False |  |  | Anisole | 4.96 | 2.657 | 0 | 300 | 320 | 1.07 | False | True | True |  |  | 2.585 | 0.02709823 | 380 | 410 | 1.08 | True | False | False |  |  | 2.595 | 0.02333459 |  |  |  | False | False | False | [7 empty] | False | False | False | [5 empty] | False | False | False | [7 empty] | False | False | False | [5 empty] | False | False | False |  |  |  |  | 2022-07-11 | 1 |  | 0 | 0 | 1 | 0 | 0 | 0 | 4-A-DMSO | less than 4 full data points in data set
42 | D | 4 | A | Tol | MRG-046-G-D-4-A-Tol | 12 |  |  |  | False | False | False |  |  | Anisole | 5.35 | 2.692 | 0 | 290 | 320 | 1.1 | False | True | False |  |  | 2.643 | 0.01820208 | 320 | 350 | 1.09 | False | True | True |  |  | 2.626 | 0.02451709 |  |  |  | False | False | False | [7 empty] | False | False | False | [5 empty] | False | False | False | [7 empty] | False | False | False | [5 empty] | False | False | False |  |  |  |  | 2022-07-11 | 1 |  | 0 | 0 | 0 | 0 | 0 | 0 | 4-A-Tol | less than 4 full data points in data set
44 | D | 5 | A | DMSO | MRG-046-G-D-5-A-DMSO | 14 |  |  |  | False | False | False |  |  | Anisole | 4.81 | 0.728 | 0 | 320 | 360 | 1.13 | False | True | True |  |  | 0.709 | 0.0260989 | 400 | 430 | 1.08 | False | True | False |  |  | 0.713 | 0.0206044 |  |  |  | False | False | False | [7 empty] | False | False | False | [5 empty] | False | False | False | [7 empty] | False | False | False | [5 empty] | False | False | False |  |  |  |  | 2022-07-11 | 1 | NMR evaluation by integration over whole MeO-peak and comparison to double bond peak from MeOSt | 0 | 0 | 0 | 0 | 0 | 0 | 5-A-DMSO | less than 4 full data points in data set
45 | D | 5 | A | Tol | MRG-046-G-D-5-A-Tol | 15 |  |  |  | False | False | False |  |  | Anisole | 5.32 | 0.731 | 0 | 280 | 300 | 1.07 | False | True | True |  |  | 0.716 | 0.02051984 | 290 | 320 | 1.1 | False | True | True |  |  | 0.707 | 0.03283174 |  |  |  | False | False | False | [7 empty] | False | False | False | [5 empty] | False | False | False | [7 empty] | False | False | False | [5 empty] | False | False | False |  |  |  |  | 2022-07-11 | 1 | NMR evaluation by integration over whole MeO-peak and comparison to double bond peak from MeOSt | 0 | 0 | 0 | 0 | 0 | 0 | 5-A-Tol | less than 4 full data points in data set
57 | E | 14 | A | Tol | MRG-046-G-E-14-A-Tol | 12 |  |  |  | False | False | False |  |  | Trioxane | 5.93 | 3.37 | 0 |  |  |  | False | False | False |  |  | 3.4 | -0.008902077 |  |  |  | False | False | False |  |  | 3.316 | 0.01602374 |  |  |  | False | False | False |  |  | 3.322 | 0.01424332 |  |  |  | False | False | False | [5 empty] | False | False | False |  |  | 3.363 | 0.002077151 |  |  |  | False | False | False |  |  | 2100 | 2300 | 1.1 | True | False | False |  |  | 3.033 | 0.1 | 2022-07-12 | 3 |  | 0 | 3 | 0 | 0 | 0 | 0 | 14-A-Tol | less than 4 full data points in data set
73 | F | 5 | A | DMF | MRG-046-G-F-5-A-DMF | 13 |  |  |  | False | False | False |  |  | n-Decane | 4.89 | 0.145 | 0 | 240 | 260 | 1.08 | False | False | True |  |  |  |  | 250 | 260 | 1.04 | False | False | True |  |  |  |  | 240 | 250 | 1.04 | False | False | True |  |  |  |  | 250 | 260 | 1.04 | True | False | True |  |  | 240 | 260 | 1.08 | True | False | True |  |  |  |  | 250 | 260 | 1.04 | True | False | True |  |  | 260 | 300 | 1.15 | True | False | True |  |  |  |  | 2022-07-18 | 1 | NMR not evaluatable (too less peak for methylene protons) | 0 | 3 | 0 | 0 | 0 | 0 | 5-A-DMF | less than 4 full data points in data set
74 | F | 5 | A | DMSO | MRG-046-G-F-5-A-DMSO | 14 |  |  |  | False | False | False |  |  | n-Decane | 4.85 |  | 0 | 240 | 250 | 1.04 | False | False | True |  |  |  |  | 250 | 260 | 1.04 | False | False | True |  |  |  |  | 250 | 270 | 1.08 | True | False | True |  |  |  |  | 240 | 260 | 1.08 | True | False | True |  |  | 250 | 260 | 1.04 | True | False | True |  |  |  |  | 250 | 260 | 1.04 | True | False | True |  |  | 250 | 270 | 1.08 | True | False | True |  |  |  |  | 2022-07-18 | 1 |  | 0 | 2 | 1 | 0 | 0 | 0 | 5-A-DMSO | less than 4 full data points in data set
75 | F | 5 | A | Tol | MRG-046-G-F-5-A-Tol | 15 |  |  |  | False | False | False |  |  | n-Decane | 5.34 | 0.14 | 0 | 240 | 260 | 1.08 | False | False | True |  |  |  |  | 240 | 260 | 1.08 | False | False | True |  |  |  |  | 240 | 260 | 1.08 | False | False | True |  |  |  |  | 240 | 250 | 1.04 | True | False | True |  |  | 240 | 260 | 1.08 | True | False | True |  |  |  |  | 240 | 260 | 1.08 | True | False | True |  |  | 240 | 250 | 1.04 | True | False | True |  |  |  |  | 2022-07-18 | 1 |  | 0 | 3 | 0 | 0 | 0 | 0 | 5-A-Tol | less than 4 full data points in data set
88 | G | 5 | C | DMF | MRG-046-G-G-5-C-DMF | 13 |  |  |  | False | False | False |  |  | n-Decane | 4.9 | 2.98 | 0 | 220 | 230 | 1.05 | False | False | True |  |  | 3.078 | -0.03288591 | 210 | 220 | 1.05 | False | False | True |  |  | 3.03 | -0.01677852 | 260 | 300 | 1.15 | False | True | True |  |  | 3.142 |  | 310 | 370 | 1.19 | True | False | True |  |  | 360 | 440 | 1.22 | False | False | True |  |  | 3.563 |  | 420 | 570 | 1.36 | False | True | True | [5 empty] | False | False | False |  |  |  |  | 2022-07-19 | 4 | no data for 15 h sampling (crash), n-Decane not miscible with DMF and DMSO | 0 | 3 | 0 | 0 | 0 | 0 | 5-C-DMF | less than 4 full data points in data set
89 | G | 5 | C | DMSO | MRG-046-G-G-5-C-DMSO | 14 |  |  |  | False | False | False |  |  | n-Decane | 4.85 | 16.52 | 0 | 210 | 210 | 1 | False | False | True |  |  |  |  | 240 | 260 | 1.08 | True | False | True |  |  |  |  | 350 | 400 | 1.14 | True | False | True |  |  |  |  | 570 | 700 | 1.23 | False | False | True |  |  | 890 | 1120 | 1.26 | False | False | True |  |  |  |  | 1450 | 1580 | 1.09 | False | False | True | [5 empty] | False | False | False |  |  |  |  | 2022-07-19 | 4 | no data for 15 h sampling (crash), n-Decane not miscible with DMF and DMSO | 0 | 3 | 0 | 0 | 0 | 0 | 5-C-DMSO | less than 4 full data points in data set
116 | I | 14 | C | DMSO | MRG-046-G-I-14-C-DMSO | 11 |  |  |  | False | False | False |  |  | Trioxane | 5.57 | 3.263 | 0 | 600 | 660 | 1.1 | False | True | True |  |  | 3.621 |  | 730 | 840 | 1.15 | False | False | True |  |  | 3.814 |  | 810 | 940 | 1.16 | True | False | False |  |  | 4.682 |  | 940 | 1080 | 1.15 | False | False | True |  |  | 1010 | 1180 | 1.17 | False | False | True |  |  | 6.97 |  | 1080 | 1290 | 1.19 | False | False | True |  |  | 1080 | 1570 | 1.45 | True | False | True |  |  | 14.04 |  | 2022-07-21 | 2 |  | 0 | 3 | 0 |  | 0 | 0 | 14-C-DMSO | less than 4 full data points in data set
162 | L | 9 | B | Tol | MRG-046-G-L-9-B-Tol | 12 |  |  |  | False | False | False |  |  | Trioxane | 5.67 | 3.44 | 0 |  |  |  | False | False | False |  |  | 3.319 | 0.03517442 |  |  |  | False | False | False |  |  | 3.338 | 0.02965116 |  |  |  | False | False | False |  |  | 3.35 | 0.02616279 |  |  |  | False | False | False | [5 empty] | False | False | False |  |  | 3.317 | 0.03575581 |  |  |  | False | False | False | [5 empty] | False | False | False |  |  | 3.35 | 0.02616279 | 2022-07-28 | 4 |  | 0 | 3 | 0 | 0 | 0 | 0 | 9-B-Tol | less than 4 full data points in data set
166 | M | 11 | B | DMF | MRG-046-G-M-11-B-DMF | 1 |  |  |  | False | False | False |  |  | Trioxane | 5.58 | 2.7 | 0 |  |  |  | False | False | False |  |  | 2.688 | 0.004444444 |  |  |  | False | False | False |  |  | 2.63 | 0.02592593 |  |  |  | False | False | False |  |  | 2.602 | 0.0362963 |  |  |  | False | False | False | [5 empty] | False | False | False |  |  | 2.528 | 0.0637037 | 3100 | 5100 | 1.65 | True | False | True |  |  | 16700 | 24000 | 1.44 | True | False | True |  |  | 1.429 | 0.4707407 | 2022-08-01 | 4 |  | 0 | 3 | 0 | 0 | 0 | 0 | 11-B-DMF | less than 4 full data points in data set
167 | M | 11 | B | DMSO | MRG-046-G-M-11-B-DMSO | 2 |  |  |  | False | False | False |  |  | Trioxane | 5.57 | 2.609 | 0 |  |  |  | False | False | False |  |  | 2.529 | 0.03066309 |  |  |  | False | False | False |  |  | 2.602 | 0.00268302 |  |  |  | False | False | False |  |  | 2.509 | 0.03832886 |  |  |  | False | False | False | [5 empty] | False | False | False |  |  | 2.482 | 0.04867765 |  |  |  | False | False | False |  |  | 16500 | 19800 | 1.2 | False | False | False |  |  | 1.719 | 0.3411269 | 2022-08-01 | 4 |  | 0 | 3 | 0 | 0 | 0 | 0 | 11-B-DMSO | less than 4 full data points in data set
169 | M | 12 | B | DMF | MRG-046-G-M-12-B-DMF | 4 |  |  |  | False | False | False |  |  | Trioxane | 5.57 | 3.206 | 0 |  |  |  | False | False | False |  |  | 3.201 | 0.001559576 |  |  |  | False | False | False |  |  | 3.218 | -0.003742982 |  |  |  | False | False | False |  |  | 3.189 | 0.005302558 |  |  |  | False | False | False | [5 empty] | False | False | False |  |  | 3.204 | 0.0006238303 |  |  |  | False | False | False |  |  | 18000 | 28000 | 1.56 | True | False | False |  |  | 2.37 | 0.2607611 | 2022-08-01 | 4 |  | 0 | 3 | 0 | 0 | 0 | 0 | 12-B-DMF | less than 4 full data points in data set
171 | M | 12 | B | Tol | MRG-046-G-M-12-B-Tol | 6 |  |  |  | False | False | False |  |  | Trioxane | 5.95 | 3.296 | 0 |  |  |  | False | False | False |  |  | 3.29 | 0.001820388 |  |  |  | False | False | False |  |  | 3.234 | 0.01881068 |  |  |  | False | False | False |  |  | 3.291 | 0.00151699 |  |  |  | False | False | False | [5 empty] | False | False | False |  |  | 3.415 | -0.03610437 |  |  |  | False | False | False |  |  | 30000 | 51000 | 1.7 | True | False | False |  |  | 2.493 | 0.2436286 | 2022-08-01 | 4 |  | 0 | 3 | 0 | 0 | 0 | 0 | 12-B-Tol | less than 4 full data points in data set
175 | M | 14 | B | DMF | MRG-046-G-M-14-B-DMF | 10 |  |  |  | False | False | False |  |  | Trioxane | 5.63 | 3.238 | 0 |  |  |  | False | False | False |  |  | 3.246 | -0.002470661 |  |  |  | False | False | False |  |  | 3.272 | -0.01050031 |  |  |  | False | False | False |  |  | 3.25 | -0.003705991 |  |  |  | False | False | False | [5 empty] | False | False | False |  |  | 3.315 | -0.02378011 |  |  |  | False | False | False | [5 empty] | False | False | False |  |  | 4.148 |  | 2022-08-01 | 4 |  | 0 | 3 | 0 | 0 | 0 | 0 | 14-B-DMF | less than 4 full data points in data set
176 | M | 14 | B | DMSO | MRG-046-G-M-14-B-DMSO | 11 |  |  |  | False | False | False |  |  | Trioxane | 5.57 | 3.214 | 0 |  |  |  | False | False | False |  |  | 3.235 | -0.006533914 |  |  |  | False | False | False |  |  | 3.236 | -0.006845053 |  |  |  | False | False | False |  |  | 3.241 | -0.008400747 |  |  |  | False | False | False | [5 empty] | False | False | False |  |  | 3.19 | 0.00746733 |  |  |  | False | False | False | [5 empty] | False | False | False |  |  | 3.152 | 0.0192906 | 2022-08-01 | 4 |  | 0 | 3 | 0 | 0 | 0 | 0 | 14-B-DMSO | less than 4 full data points in data set
178 | M | 15 | B | DMF | MRG-046-G-M-15-B-DMF | 13 |  |  |  | False | False | False |  |  | Anisole | 5.65 | 2.727 | 0 |  |  |  | False | False | False |  |  | 2.827 | -0.03667033 |  |  |  | False | False | False |  |  | 2.807 | -0.02933627 |  |  |  | False | False | False |  |  | 2.903 |  |  |  |  | False | False | False | [5 empty] | False | False | False |  |  | 2.956 |  | 9400 | 14700 | 1.56 | False | False | True |  |  | 17000 | 41000 | 2.41 | False | False | True |  |  | 1.613 | 0.4085075 | 2022-08-01 | 4 |  | 0 | 3 | 0 | 0 | 0 | 0 | 15-B-DMF | less than 4 full data points in data set
179 | M | 15 | B | DMSO | MRG-046-G-M-15-B-DMSO | 14 |  |  |  | False | False | False |  |  | Anisole | 5.61 | 2.761 | 0 |  |  |  | False | False | False |  |  | 2.794 | -0.01195219 |  |  |  | False | False | False |  |  | 2.817 | -0.02028251 |  |  |  | False | False | False |  |  | 2.922 |  |  |  |  | False | False | False | [5 empty] | False | False | False |  |  | 2.885 | -0.04491126 | 21500 | 34000 | 1.58 | True | False | True |  |  | 41700 | 78000 | 1.87 | True | False | True |  |  | 1.62 | 0.4132561 | 2022-08-01 | 4 |  | 0 | 3 | 0 | 0 | 0 | 0 | 15-B-DMSO | less than 4 full data points in data set
180 | M | 15 | B | Tol | MRG-046-G-M-15-B-Tol | 15 |  |  |  | False | False | False |  |  | Anisole | 6 | 2.842 | 0 |  |  |  | False | False | False |  |  | 2.873 | -0.01090781 |  |  |  | False | False | False |  |  | 2.869 | -0.009500352 |  |  |  | False | False | False |  |  | 2.848 | -0.002111189 |  |  |  | False | False | False | [5 empty] | False | False | False |  |  | 2.836 | 0.002111189 |  |  |  | False | False | False |  |  | 28000 | 50000 | 1.79 | True | False | False |  |  | 2.08 | 0.268121 | 2022-08-01 | 4 |  | 0 | 3 | 0 | 0 | 0 | 0 | 15-B-Tol | less than 4 full data points in data set
211 | P | 11 | D | DMF | MRG-046-G-P-11-D-DMF | 1 |  |  |  | False | False | False |  |  | Trioxane | 5.59 | 2.628 | 0 |  |  |  | False | False | False |  |  | 2.627 | 0.0003805175 |  |  |  | False | False | False |  |  | 2.593 | 0.01331811 |  |  |  | False | False | False |  |  | 2.608 | 0.00761035 |  |  |  | False | False | False | [5 empty] | False | False | False |  |  | 2.542 | 0.03272451 |  |  |  | False | False | False | [5 empty] | False | False | False |  |  | 2.655 | -0.01027397 | 2022-08-04 | 4 |  | 0 | 0 | 0 | 0 | 0 | 0 | 11-D-DMF | less than 4 full data points in data set
212 | P | 11 | D | DMSO | MRG-046-G-P-11-D-DMSO | 2 |  |  |  | False | False | False |  |  | Trioxane | 5.54 | 2.596 | 0 |  |  |  | False | False | False |  |  | 2.503 | 0.03582435 |  |  |  | False | False | False |  |  | 2.666 | -0.02696456 |  |  |  | False | False | False |  |  | 2.415 | 0.06972265 |  |  |  | False | False | False | [5 empty] | False | False | False |  |  | 2.505 | 0.03505393 |  |  |  | False | False | False | [5 empty] | False | False | False |  |  | 2.378 | 0.08397535 | 2022-08-04 | 4 |  | 0 | 0 | 0 | 0 | 0 | 0 | 11-D-DMSO | less than 4 full data points in data set
213 | P | 11 | D | Tol | MRG-046-G-P-11-D-Tol | 3 |  |  |  | False | False | False |  |  | Trioxane | 5.96 | 2.788 | 0 |  |  |  | False | False | False |  |  | 2.79 | -0.0007173601 |  |  |  | False | False | False |  |  | 2.787 | 0.0003586801 |  |  |  | False | False | False |  |  | 2.777 | 0.003945481 |  |  |  | False | False | False | [5 empty] | False | False | False |  |  | 2.817 | -0.01040172 |  |  |  | False | False | False | [5 empty] | False | False | False |  |  | 3.04 |  | 2022-08-04 | 4 | reflux finger had white powder on it | 0 | 0 | 0 | 0 | 0 | 0 | 11-D-Tol | less than 4 full data points in data set
214 | P | 12 | D | DMF | MRG-046-G-P-12-D-DMF | 4 |  |  |  | False | False | False |  |  | Trioxane | 5.58 | 3.256 | 0 |  |  |  | False | False | False |  |  | 3.245 | 0.003378378 |  |  |  | False | False | False |  |  | 3.26 | -0.001228501 |  |  |  | False | False | False |  |  | 3.244 | 0.003685504 |  |  |  | False | False | False | [5 empty] | False | False | False |  |  | 3.263 | -0.002149877 |  |  |  | False | False | False | [5 empty] | False | False | False |  |  | 3.253 | 0.0009213759 | 2022-08-04 | 4 | reflux finger had white powder on it | 0 | 0 | 0 | 0 | 0 | 0 | 12-D-DMF | less than 4 full data points in data set
215 | P | 12 | D | DMSO | MRG-046-G-P-12-D-DMSO | 5 |  |  |  | False | False | False |  |  | Trioxane | 5.54 | 3.235 | 0 |  |  |  | False | False | False |  |  | 3.185 | 0.01545595 |  |  |  | False | False | False |  |  | 3.149 | 0.02658423 |  |  |  | False | False | False |  |  | 3.146 | 0.02751159 |  |  |  | False | False | False | [5 empty] | False | False | False |  |  | 3.092 | 0.04420402 |  |  |  | False | False | False | [5 empty] | False | False | False |  |  | 3.047 | 0.05811437 | 2022-08-04 | 4 |  | 0 | 0 | 0 | 0 | 0 | 0 | 12-D-DMSO | less than 4 full data points in data set
216 | P | 12 | D | Tol | MRG-046-G-P-12-D-Tol | 6 |  |  |  | False | False | False |  |  | Trioxane | 5.94 | 3.386 | 0 |  |  |  | False | False | False |  |  | 3.406 | -0.005906675 |  |  |  | False | False | False |  |  | 3.31 | 0.02244536 |  |  |  | False | False | False |  |  | 3.302 | 0.02480803 |  |  |  | False | False | False | [5 empty] | False | False | False |  |  | 3.375 | 0.003248671 |  |  |  | False | False | False | [5 empty] | False | False | False |  |  | 3.566 |  | 2022-08-04 | 4 |  | 0 | 0 | 0 | 0 | 0 | 0 | 12-D-Tol | less than 4 full data points in data set
217 | P | 13 | D | DMF | MRG-046-G-P-13-D-DMF | 7 |  |  |  | False | False | False |  |  | Trioxane | 5.6 | 3.205 | 0 |  |  |  | False | False | False |  |  | 3.186 | 0.005928237 |  |  |  | False | False | False |  |  | 3.222 | -0.005304212 |  |  |  | False | False | False |  |  | 3.27 | -0.02028081 |  |  |  | False | False | False | [5 empty] | False | False | False |  |  | 3.302 | -0.03026521 |  |  |  | False | False | False | [5 empty] | False | False | False |  |  | 3.386 |  | 2022-08-04 | 4 |  | 0 | 0 | 0 | 0 | 0 | 0 | 13-D-DMF | less than 4 full data points in data set
219 | P | 13 | D | Tol | MRG-046-G-P-13-D-Tol | 9 |  |  |  | False | False | False |  |  | Trioxane | 5.92 | 3.057 | 0 |  |  |  | False | False | False |  |  | 3.068 | -0.003598299 |  |  |  | False | False | False |  |  | 3.032 | 0.008177952 |  |  |  | False | False | False |  |  | 3.046 | 0.003598299 |  |  |  | False | False | False | [5 empty] | False | False | False |  |  | 3.291 |  |  |  |  | False | False | False | [5 empty] | False | False | False |  |  | 3.624 |  | 2022-08-04 | 4 | reflux finger had white powder on it | 0 | 0 | 0 | 0 | 0 | 0 | 13-D-Tol | less than 4 full data points in data set
220 | P | 14 | D | DMF | MRG-046-G-P-14-D-DMF | 10 |  |  |  | False | False | False |  |  | Trioxane | 5.61 | 3.282 | 0 |  |  |  | False | False | False |  |  | 3.239 | 0.01310177 |  |  |  | False | False | False |  |  | 3.248 | 0.01035954 |  |  |  | False | False | False |  |  | 3.355 | -0.02224254 |  |  |  | False | False | False | [5 empty] | False | False | False |  |  | 3.437 | -0.0472273 |  |  |  | False | False | False | [5 empty] | False | False | False |  |  | 3.327 | -0.01371115 | 2022-08-04 | 4 |  | 0 | 2 | 0 | 0 | 0 | 0 | 14-D-DMF | less than 4 full data points in data set
221 | P | 14 | D | DMSO | MRG-046-G-P-14-D-DMSO | 11 |  |  |  | False | False | False |  |  | Trioxane | 5.58 | 3.265 | 0 |  |  |  | False | False | False |  |  | 3.305 | -0.01225115 |  |  |  | False | False | False |  |  | 3.27 | -0.001531394 |  |  |  | False | False | False |  |  | 3.279 | -0.004287902 |  |  |  | False | False | False | [5 empty] | False | False | False |  |  | 3.232 | 0.0101072 |  |  |  | False | False | False | [5 empty] | False | False | False |  |  | 3.207 | 0.01776417 | 2022-08-04 | 4 |  | 0 | 2 | 0 | 0 | 0 | 0 | 14-D-DMSO | less than 4 full data points in data set
223 | P | 15 | D | DMF | MRG-046-G-P-15-D-DMF | 13 |  |  |  | False | False | False |  |  | Anisole | 5.66 | 2.722 | 0 |  |  |  | False | False | False |  |  | 2.725 | -0.001102131 |  |  |  | False | False | False |  |  | 2.786 | -0.02351212 |  |  |  | False | False | False |  |  | 2.685 | 0.01359295 |  |  |  | False | False | False | [5 empty] | False | False | False |  |  | 2.902 |  |  |  |  | False | False | False | [5 empty] | False | False | False |  |  | 2.858 | -0.04996326 | 2022-08-04 | 4 |  | 0 | 0 | 0 | 0 | 0 | 0 | 15-D-DMF | less than 4 full data points in data set
224 | P | 15 | D | DMSO | MRG-046-G-P-15-D-DMSO | 14 |  |  |  | False | False | False |  |  | Anisole | 5.62 | 2.759 | 0 |  |  |  | False | False | False |  |  | 2.726 | 0.01196086 |  |  |  | False | False | False |  |  | 2.869 | -0.03986952 |  |  |  | False | False | False |  |  | 2.863 | -0.03769482 |  |  |  | False | False | False | [5 empty] | False | False | False |  |  | 2.934 |  |  |  |  | False | False | False | [5 empty] | False | False | False |  |  | 2.873 | -0.04131932 | 2022-08-04 | 4 |  | 0 | 0 | 0 | 0 | 0 | 0 | 15-D-DMSO | less than 4 full data points in data set
225 | P | 15 | D | Tol | MRG-046-G-P-15-D-Tol | 15 |  |  |  | False | False | False |  |  | Anisole | 5.97 | 2.904 | 0 |  |  |  | False | False | False |  |  | 2.907 | -0.001033058 |  |  |  | False | False | False |  |  | 2.9 | 0.00137741 |  |  |  | False | False | False |  |  | 2.936 | -0.01101928 |  |  |  | False | False | False | [5 empty] | False | False | False |  |  | 2.946 | -0.01446281 |  |  |  | False | False | False | [5 empty] | False | False | False |  |  | 3.113 |  | 2022-08-04 | 4 |  | 0 | 0 | 0 | 0 | 0 | 0 | 15-D-Tol | less than 4 full data points in data set
236 | Q | 14 | D | DMSO | MRG-046-G-Q-14-D-DMSO | 11 | 300 | 310 | 1.03 | False | False | False |  |  | Trioxane | 5.57 | 3.298 | 0 |  |  |  | False | False | False |  |  | 3.248 | 0.0151607 |  |  |  | False | False | False |  |  | 3.213 | 0.0257732 |  |  |  | False | False | False |  |  | 3.188 | 0.03335355 |  |  |  | False | False | False | [5 empty] | False | False | False |  |  | 3.073 | 0.06822317 |  |  |  | False | False | False | [5 empty] | False | False | False |  |  | 3.017 | 0.08520315 | 2022-08-08 | 4 |  | 0 | 3 | 0 | 0 | 0 | 0 | 14-D-DMSO | less than 4 full data points in data set
255 | T | 11 | E | DMF | MRG-046-G-T-11-E-DMF | 1 |  |  |  | False | False | False |  |  | Trioxane | 5.7 | 2.814 | 0 |  |  |  | False | False | False |  |  | 2.667 | 0.05223881 |  |  |  | False | False | False |  |  | 2.728 | 0.03056148 |  |  |  | False | False | False |  |  | 2.709 | 0.03731343 |  |  |  | False | False | False | [5 empty] | False | False | False |  |  | 2.617 | 0.07000711 |  |  |  | False | False | False |  |  | 710 | 980 | 1.38 | True | False | True |  |  | 1.612 | 0.42715 | 2022-08-11 | 4 |  | 0 | 0 | 0 | 0 | 0 | 0 | 11-E-DMF | less than 4 full data points in data set
256 | T | 11 | E | DMSO | MRG-046-G-T-11-E-DMSO | 2 |  |  |  | False | False | False |  |  | Trioxane | 5.58 | 2.797 | 0 |  |  |  | False | False | False |  |  | 2.738 | 0.02109403 |  |  |  | False | False | False |  |  | 2.701 | 0.03432249 |  |  |  | False | False | False |  |  | 2.662 | 0.048266 |  |  |  | False | False | False | [5 empty] | False | False | False |  |  | 2.624 | 0.06185198 |  |  |  | False | False | False |  |  | 740 | 880 | 1.19 | False | False | True |  |  | 0.386 | 0.861995 | 2022-08-11 | 4 |  | 0 | 0 | 0 | 0 | 0 | 0 | 11-E-DMSO | less than 4 full data points in data set
257 | T | 11 | E | Tol | MRG-046-G-T-11-E-Tol | 3 |  |  |  | False | False | False |  |  | Trioxane | 5.98 | 2.884 | 0 |  |  |  | False | False | False |  |  | 2.894 | -0.003467406 |  |  |  | False | False | False |  |  | 2.876 | 0.002773925 |  |  |  | False | False | False |  |  | 2.8644 | 0.006796117 |  |  |  | False | False | False | [5 empty] | False | False | False |  |  | 2.908 | -0.008321775 |  |  |  | False | False | False |  |  | 420 | 510 | 1.21 | True | False | True |  |  | 1.55 | 0.462552 | 2022-08-11 | 4 |  | 0 | 0 | 0 | 0 | 0 | 0 | 11-E-Tol | less than 4 full data points in data set
258 | T | 12 | E | DMF | MRG-046-G-T-12-E-DMF | 4 |  |  |  | False | False | False |  |  | Trioxane | 5.61 | 3.331 | 0 |  |  |  | False | False | False |  |  | 3.308 | 0.006904833 |  |  |  | False | False | False |  |  | 3.314 | 0.005103573 |  |  |  | False | False | False |  |  | 3.328 | 0.0009006304 |  |  |  | False | False | False | [5 empty] | False | False | False |  |  | 3.322 | 0.002701891 |  |  |  | False | False | False |  |  | 1000 | 1460 | 1.46 | True | False | True |  |  | 1.784 | 0.4644251 | 2022-08-11 | 4 |  | 0 | 0 | 0 | 0 | 0 | 0 | 12-E-DMF | less than 4 full data points in data set
260 | T | 12 | E | Tol | MRG-046-G-T-12-E-Tol | 6 |  |  |  | False | False | False |  |  | Trioxane | 5.95 | 3.419 | 0 |  |  |  | False | False | False |  |  | 3.406 | 0.003802281 |  |  |  | False | False | False |  |  | 3.369 | 0.01462416 |  |  |  | False | False | False |  |  | 3.325 | 0.02749342 |  |  |  | False | False | False | [5 empty] | False | False | False |  |  | 3.326 | 0.02720094 |  |  |  | False | False | False |  |  | 8200 | 11400 | 1.39 | True | False | True |  |  | 1.931 | 0.435215 | 2022-08-11 | 4 | reflux finger had white powder on it | 0 | 0 | 0 | 0 | 0 | 0 | 12-E-Tol | less than 4 full data points in data set
263 | T | 13 | E | Tol | MRG-046-G-T-13-E-Tol | 9 |  |  |  | False | False | False |  |  | Trioxane | 5.93 | 3.378 | 0 |  |  |  | False | False | False |  |  | 3.525 | -0.04351687 |  |  |  | False | False | False |  |  | 3.315 | 0.01865009 |  |  |  | False | False | False |  |  | 3.375 | 0.0008880995 |  |  |  | False | False | False | [5 empty] | False | False | False |  |  | 3.322 | 0.01657786 |  |  |  | False | False | False |  |  | 15000 | 21000 | 1.4 | False | False | True |  |  | 1.575 | 0.5337478 | 2022-08-11 | 4 | reflux finger had white powder on it | 0 | 0 | 0 | 0 | 0 | 0 | 13-E-Tol | less than 4 full data points in data set
264 | T | 14 | E | DMF | MRG-046-G-T-14-E-DMF | 10 |  |  |  | False | False | False |  |  | Trioxane | 5.61 | 3.35 | 0 |  |  |  | False | False | False |  |  | 3.327 | 0.006865672 |  |  |  | False | False | False |  |  | 3.395 | -0.01343284 |  |  |  | False | False | False |  |  | 3.357 | -0.002089552 |  |  |  | False | False | False | [5 empty] | False | False | False |  |  | 3.338 | 0.00358209 |  |  |  | False | False | False | [5 empty] | False | False | False |  |  | 3.312 | 0.01134328 | 2022-08-11 | 4 |  | 0 | 3 | 0 | 0 | 0 | 0 | 14-E-DMF | less than 4 full data points in data set
265 | T | 14 | E | DMSO | MRG-046-G-T-14-E-DMSO | 11 |  |  |  | False | False | False |  |  | Trioxane | 5.57 | 3.392 | 0 |  |  |  | False | False | False |  |  | 3.33 | 0.0182783 |  |  |  | False | False | False |  |  | 3.391 | 0.0002948113 |  |  |  | False | False | False |  |  | 3.366 | 0.007665094 |  |  |  | False | False | False | [5 empty] | False | False | False |  |  | 3.261 | 0.03862028 |  |  |  | False | False | False | [5 empty] | False | False | False |  |  | 3.292 | 0.02948113 | 2022-08-11 | 4 |  | 0 | 3 | 0 | 0 | 0 | 0 | 14-E-DMSO | less than 4 full data points in data set
267 | T | 15 | E | DMF | MRG-046-G-T-15-E-DMF | 13 |  |  |  | False | False | False |  |  | Anisole | 5.67 | 2.826 | 0 |  |  |  | False | False | False |  |  | 2.953 | -0.04493984 |  |  |  | False | False | False |  |  | 2.862 | -0.01273885 |  |  |  | False | False | False |  |  | 2.832 | -0.002123142 |  |  |  | False | False | False | [5 empty] | False | False | False |  |  | 2.946 | -0.04246285 |  |  |  | False | False | False |  |  | 10300 | 16100 | 1.56 | True | False | True |  |  | 1.092 | 0.6135881 | 2022-08-11 | 4 |  | 0 | 0 | 0 | 0 | 0 | 0 | 15-E-DMF | less than 4 full data points in data set
268 | T | 15 | E | DMSO | MRG-046-G-T-15-E-DMSO | 14 |  |  |  | False | False | False |  |  | Anisole | 5.63 | 2.885 | 0 |  |  |  | False | False | False |  |  | 2.924 | -0.0135182 |  |  |  | False | False | False |  |  | 2.992 | -0.03708839 |  |  |  | False | False | False |  |  | 3.054 |  |  |  |  | False | False | False | [5 empty] | False | False | False |  |  | 2.946 | -0.02114385 |  |  |  | False | False | False |  |  | 19600 | 29000 | 1.48 | True | False | True |  |  | 0.705 | 0.7556326 | 2022-08-11 | 4 |  | 0 | 0 | 0 | 0 | 0 | 0 | 15-E-DMSO | less than 4 full data points in data set
269 | T | 15 | E | Tol | MRG-046-G-T-15-E-Tol | 15 |  |  |  | False | False | False |  |  | Anisole | 6 | 2.981 | 0 |  |  |  | False | False | False |  |  | 2.935 | 0.01543106 |  |  |  | False | False | False |  |  | 2.927 | 0.01811473 |  |  |  | False | False | False |  |  | 2.975 | 0.002012747 |  |  |  | False | False | False | [5 empty] | False | False | False |  |  | 2.89 | 0.03052667 |  |  |  | False | False | False |  |  | 9800 | 13500 | 1.38 | True | False | True |  |  | 1.463 | 0.5092251 | 2022-08-11 | 4 |  | 0 | 0 | 0 | 0 | 0 | 0 | 15-E-Tol | less than 4 full data points in data set
277 | U | 8 | E | DMSO | MRG-046-G-U-8-E-DMSO | 8 |  |  |  | False | False | False |  |  | Trioxane |  |  | 0 |  |  |  | False | False | False | [7 empty] | False | False | False | [7 empty] | False | False | False | [7 empty] | False | False | False | [5 empty] | False | False | False | [7 empty] | False | False | False | [5 empty] | False | False | False |  |  |  |  | 2022-08-15 | 3 |  | 0 | 0 | 1 | 0 | 0 | 0 | 8-E-DMSO | less than 4 full data points in data set
301 | W | 6 | F | DMSO | MRG-046-G-W-6-F-DMSO | 2 |  |  |  | False | False | False |  |  | Trioxane | 5.283 | 2.937 | 0 | 99000 |  |  | True | False | False |  |  | 2.416 | 0.1773919 |  |  |  | False | False | False |  |  | 2.293 | 0.2192714 | 82000 |  |  | True | False | False |  |  | 1.692 | 0.4239019 | 67000 |  |  | True | False | False |  |  | 71000 |  |  | True | False | False |  |  | 1.012 | 0.6554307 | 76000 |  |  | True | False | False |  |  | 64000 | 100000 | 1.56 | False | False | False |  |  | 0.518 | 0.8236296 | 2022-08-17 | 3 |  | 0 | 0 | 0 | 0 | 0 | 0 | 6-F-DMSO | less than 4 full data points in data set
305 | W | 7 | F | Tol | MRG-046-G-W-7-F-Tol | 6 |  |  |  | False | False | False |  |  | Trioxane | 5.7 | 3.438 | 0 | 100000 |  |  | True | False | False |  |  | 3.174 | 0.07678883 | 96000 |  |  | True | False | False |  |  | 3.047 | 0.1137289 | 83000 |  |  | True | False | False |  |  | 2.695 | 0.216114 | 66000 |  |  | True | False | False |  |  | 65000 | 100000 | 1.54 | True | False | False |  |  | 2.118 | 0.3839442 | 65000 | 100000 | 1.54 | True | False | False |  |  | 57000 | 94000 | 1.65 | True | False | False |  |  | 1.502 | 0.5631181 | 2022-08-17 | 3 |  | 0 | 0 | 0 | 0 | 0 | 0 | 7-F-Tol | less than 4 full data points in data set
308 | W | 8 | F | Tol | MRG-046-G-W-8-F-Tol | 9 |  |  |  | False | False | False |  |  | Trioxane | 5.68 | 3.235 | 0 |  |  |  | False | False | False |  |  | 3.01 | 0.06955178 |  |  |  | False | False | False |  |  | 2.567 | 0.2064915 |  |  |  | False | False | False |  |  | 1.892 | 0.4151468 | 96000 |  |  | True | False | False |  |  | 90000 |  |  | True | False | False |  |  | 1.227 | 0.620711 | 85000 |  |  | True | False | False |  |  | 75000 |  |  | True | False | False |  |  | 0.831 | 0.7431221 | 2022-08-17 | 3 |  | 0 | 0 | 0 | 0 | 0 | 0 | 8-F-Tol | less than 4 full data points in data set
314 | W | 10 | F | Tol | MRG-046-G-W-10-F-Tol | 15 |  |  |  | False | False | False |  |  | Anisole | 5.75 | 2.941 | 0 |  |  |  | False | False | False |  |  | 2.653 | 0.09792588 |  |  |  | False | False | False |  |  | 2.613 | 0.1115267 | 92000 |  |  | True | False | False |  |  | 2.129 | 0.2760966 | 88000 |  |  | True | False | False |  |  | 78000 |  |  | True | False | False |  |  | 1.695 | 0.4236654 | 77000 |  |  | True | False | False |  |  | 76000 |  |  | True | False | False |  |  | 1.075 | 0.6344781 | 2022-08-17 | 3 |  | 0 | 0 | 0 | 0 | 0 | 0 | 10-F-Tol | less than 4 full data points in data set
325 | X | 14 | F | DMSO | MRG-046-G-X-14-F-DMSO | 11 |  |  |  | False | False | False |  |  | Trioxane | 5.58 | 3.363 | 0 |  |  |  | False | False | False |  |  | 3.403 | -0.01189414 |  |  |  | False | False | False |  |  | 3.396 | -0.009812667 |  |  |  | False | False | False |  |  | 3.416 | -0.01575974 |  |  |  | False | False | False | [5 empty] | False | False | False |  |  | 3.426 | -0.01873327 |  |  |  | False | False | False | [5 empty] | False | False | False |  |  | 3.542 |  | 2022-08-23 | 4 |  | 0 | 3 | 0 | 0 | 0 | 0 | 14-F-DMSO | less than 4 full data points in data set
331 | Y | 6 | F | DMSO | MRG-046-G-Y-6-F-DMSO | 2 |  |  |  | False | False | False |  |  | Trioxane | 5.28 | 2.993 | 0 |  |  |  | False | False | False |  |  | 2.508 | 0.1620448 |  |  |  | False | False | False |  |  | 2.13 | 0.2883395 |  |  |  | False | False | False |  |  | 1.668 | 0.4426996 | 84000 |  |  | True | False | False |  |  | 78000 |  |  | True | False | False |  |  | 1.016 | 0.6605413 | 76000 |  |  | True | False | False |  |  | 63000 | 100000 | 1.59 | True | False | False |  |  | 0.501 | 0.8326094 | 2022-08-24 | 3 |  | 0 | 0 | 0 | 0 | 0 | 0 | 6-F-DMSO | less than 4 full data points in data set
334 | Y | 7 | F | DMSO | MRG-046-G-Y-7-F-DMSO | 5 |  |  |  | False | False | False |  |  | Trioxane | 5.27 | 3.312 | 0 | 61000 | 79000 | 1.3 | True | False | False |  |  | 3.161 | 0.04559179 | 64000 | 92000 | 1.44 | True | False | False |  |  | 3.32 | -0.002415459 | 89000 |  |  | True | False | False |  |  | 2.124 | 0.3586957 | 100000 |  |  | False | False | False | [5 empty] | False | False | False | [7 empty] | False | False | False |  |  | 76000 |  |  | True | False | False |  |  |  |  | 2022-08-24 | 3 |  | 0 | 0 | 1 | 0 | 0 | 0 | 7-F-DMSO | less than 4 full data points in data set
335 | Y | 7 | F | Tol | MRG-046-G-Y-7-F-Tol | 6 |  |  |  | False | False | False |  |  | Trioxane | 5.68 | 3.489 | 0 |  |  |  | False | False | False |  |  | 3.121 | 0.1054743 |  |  |  | False | False | False |  |  | 3.13 | 0.1028948 | 83000 |  |  | True | False | False |  |  | 2.653 | 0.2396102 | 77000 |  |  | True | False | False |  |  | 72000 | 100000 | 1.39 | True | False | False |  |  | 2.307 | 0.338779 | 70000 | 99000 | 1.41 | True | False | False |  |  | 57000 | 88000 | 1.54 | True | False | False |  |  | 1.916 | 0.4508455 | 2022-08-24 | 3 |  | 1 | 0 | 0 | 0 | 0 | 0 | 7-F-Tol | less than 4 full data points in data set
338 | Y | 8 | F | Tol | MRG-046-G-Y-8-F-Tol | 9 |  |  |  | False | False | False |  |  | Trioxane | 5.68 | 3.038 | 0 |  |  |  | False | False | False |  |  | 2.528 | 0.1678736 |  |  |  | False | False | False |  |  | 3.32 |  |  |  |  | False | False | False |  |  | 1.788 | 0.4114549 |  |  |  | False | False | False |  |  | 84000 |  |  | True | False | False |  |  | 1.159 | 0.618499 | 81000 |  |  | True | False | False |  |  | 71000 |  |  | True | False | False |  |  | 0.82 | 0.7300856 | 2022-08-24 | 3 |  | 0.5 | 0 | 0 | 0 | 0 | 0 | 8-F-Tol | less than 4 full data points in data set
344 | Y | 10 | F | Tol | MRG-046-G-Y-10-F-Tol | 15 |  |  |  | False | False | False |  |  | Anisole | 5.75 | 2.911 | 0 |  |  |  | False | False | False |  |  | 2.617 | 0.1009962 |  |  |  | False | False | False |  |  | 5.49 |  | 96000 |  |  | True | False | False |  |  | 2.094 | 0.2806596 | 87000 |  |  | True | False | False |  |  | 77000 |  |  | True | False | False |  |  | 1.553 | 0.4665064 | 75000 |  |  | True | False | False |  |  | 62000 | 93000 | 1.5 | True | False | False |  |  | 0.917 | 0.684988 | 2022-08-24 | 3 |  | 1 | 0 | 0 | 0 | 0 | 0 | 10-F-Tol | less than 4 full data points in data set
346 | Z | 6 | F | DMSO | MRG-046-G-Z-6-F-DMSO | 2 |  |  |  | False | False | False |  |  | Trioxane | 5,2059-5,3551 | 2.9 | 0 |  |  |  | False | False | False |  |  | 2.44 | 0.1586207 |  |  |  | False | False | False |  |  | 2.13 | 0.2655172 |  |  |  | False | False | False |  |  | 1.52 | 0.4758621 |  |  |  | False | False | False | [5 empty] | False | False | False |  |  | 0.65 | 0.7758621 |  |  |  | False | False | False | [5 empty] | False | False | False |  |  | 0.08 | 0.9724138 | 2022-09-26 | 3 |  | 0 | 0 | 0 | 0 | 0 | 0 | 6-F-DMSO | less than 4 full data points in data set
347 | Z | 6 | F | Tol | MRG-046-G-Z-6-F-Tol | 3 |  |  |  | False | False | False |  |  | Trioxane | 5,6594-5,7678 | 3.08 | 0 |  |  |  | False | False | False |  |  | 3.02 | 0.01948052 | 66000 |  |  | True | False | False |  |  | 3 | 0.02597403 | 100000 |  |  | False | False | False |  |  | 2.7 | 0.1233766 | 91000 |  |  | True | False | False | [5 empty] | False | False | False |  |  | 2.71 | 0.1201299 | 78000 |  |  | True | False | False |  |  | 73000 |  |  | True | False | False |  |  | 2.3 | 0.2532468 | 2022-09-26 | 3 | only slight precipitate | 0 | 0 | 0 | 0 | 0 | 0 | 6-F-Tol | less than 4 full data points in data set
350 | Z | 7 | F | Tol | MRG-046-G-Z-7-F-Tol | 6 |  |  |  | False | False | False |  |  | Trioxane | 5,6244-5,7932 | 3.26 | 0 |  |  |  | False | False | False |  |  | 3.13 | 0.0398773 |  |  |  | False | False | False |  |  | 3.13 | 0.0398773 | 100000 |  |  | True | False | False |  |  | 2.89 | 0.1134969 |  |  |  | False | False | False | [5 empty] | False | False | False |  |  | 2.58 | 0.208589 |  |  |  | False | False | False |  |  | 83000 |  |  | True | False | False |  |  | 2.04 | 0.3742331 | 2022-09-26 | 3 |  | 0 | 0 | 0 | 0 | 0 | 0 | 7-F-Tol | less than 4 full data points in data set
353 | Z | 8 | F | Tol | MRG-046-G-Z-8-F-Tol | 9 |  |  |  | False | False | False |  |  | Trioxane | 5,6082-5,7447 | 3.17 | 0 |  |  |  | False | False | False |  |  | 3.28 | -0.03470032 |  |  |  | False | False | False |  |  | 3.32 | -0.04731861 |  |  |  | False | False | False |  |  | 3.13 | 0.0126183 |  |  |  | False | False | False | [5 empty] | False | False | False | [7 empty] | False | False | False |  |  | 100000 |  |  | True | False | False |  |  | 2.2 | 0.3059937 | 2022-09-26 | 3 |  | 0 | 0 | 0 | 0 | 0 | 0 | 8-F-Tol | less than 4 full data points in data set
354 | Z | 9 | F | DMF | MRG-046-G-Z-9-F-DMF | 10 |  |  |  | False | False | False |  |  | Trioxane | 5,2762-5,4111 | 3.22 | 0 |  |  |  | False | False | False |  |  | 3.28 | -0.01863354 |  |  |  | False | False | False |  |  | 3.29 | -0.02173913 |  |  |  | False | False | False |  |  | 3.26 | -0.01242236 |  |  |  | False | False | False |  |  | 21000 | 51000 | 2.43 | True | False | False |  |  | 3.25 | -0.00931677 |  |  |  | False | False | False |  |  | 54000 | 88000 | 1.63 | True | False | False |  |  | 2.94 | 0.08695652 | 2022-09-26 | 3 |  | 0 | 3 | 0 | 0 | 0 | 0 | 9-F-DMF | less than 4 full data points in data set
356 | Z | 9 | F | Tol | MRG-046-G-Z-9-F-Tol | 12 |  |  |  | False | False | False |  |  | Trioxane | 5,6253-5,7636 | 3.39 | 0 | 100000 |  |  | True | False | False |  |  | 3.19 | 0.05899705 |  |  |  | False | False | False |  |  | 3.18 | 0.0619469 | 83000 |  |  | True | False | False |  |  | 2.94 | 0.1327434 | 95000 |  |  | True | False | False |  |  | 81000 |  |  | True | False | False |  |  | 2.63 | 0.2241888 | 80000 |  |  | True | False | False |  |  | 67000 | 94000 | 1.4 | True | False | False |  |  | 2.19 | 0.3539823 | 2022-09-26 | 3 |  | 0 | 0 | 0 | 0 | 0 | 0 | 9-F-Tol | less than 4 full data points in data set
357 | Z | 10 | F | DMF | MRG-046-G-Z-10-F-DMF | 13 |  |  |  | False | False | False |  |  | Anisole | 5,3464-5,4584 | 5.43 | 0 |  |  |  | False | False | False |  |  | 5.29 | 0.02578269 | 65000 |  |  | True | False | False |  |  | 4.99 | 0.08103131 | 72000 |  |  | True | False | False |  |  | 4.12 | 0.2412523 | 79000 |  |  | True | False | False | [5 empty] | False | False | False |  |  |  |  | 64000 | 95000 | 1.48 | True | False | False |  |  | 46000 | 80000 | 1.74 | True | False | False |  |  | 1.51 | 0.7219153 | 2022-09-26 | 3 |  | 0 | 0 | 0 | 0 | 0 | 0 | 10-F-DMF | less than 4 full data points in data set
359 | Z | 10 | F | Tol | MRG-046-G-Z-10-F-Tol | 15 |  |  |  | False | False | False |  |  | Anisole | 5,6787-5,8538 | 5.68 | 0 |  |  |  | False | False | False |  |  | 5.58 | 0.01760563 |  |  |  | False | False | False |  |  | 5.49 | 0.0334507 |  |  |  | False | False | False |  |  | 5.05 | 0.1109155 |  |  |  | False | False | False | [5 empty] | False | False | False |  |  | 4.58 | 0.193662 |  |  |  | False | False | False |  |  | 93000 |  |  | True | False | False |  |  | 3.62 | 0.3626761 | 2022-09-26 | 3 |  | 0 | 0 | 0 | 0 | 0 | 0 | 10-F-Tol | less than 4 full data points in data set
376 | ZB | 6 | G | DMSO | MRG-046-G-ZB-6-G-DMSO | 2 |  |  |  | False | False | False |  |  | Trioxane | 5,2313-5,4238 | 2.94 | 0 |  |  |  | False | False | False |  |  | 2.37 | 0.1938776 | 100000 |  |  | True | False | False |  |  | 2.19 | 0.255102 | 88000 |  |  | True | False | False |  |  | 1.63 | 0.4455782 | 85000 |  |  | True | False | False |  |  | 68000 | 100000 | 1.47 | True | False | False |  |  | 1.04 | 0.6462585 | 70000 |  |  | True | False | False |  |  | 67000 | 100000 | 1.49 | True | False | False |  |  | 0.59 | 0.7993197 | 2022-09-28 | 3 |  | 0 | 0 | 0 | 0 | 0 | 0 | 6-G-DMSO | less than 4 full data points in data set
380 | ZB | 7 | G | Tol | MRG-046-G-ZB-7-G-Tol | 6 |  |  |  | False | False | False |  |  | Trioxane | 5,5851-5,7816 | 3.37 | 0 | 93000 |  |  | True | False | False |  |  | 3.23 | 0.04154303 | 87000 |  |  | True | False | False |  |  | 3.09 | 0.08308605 | 70000 |  |  | True | False | False |  |  | 2.64 | 0.2166172 | 83000 |  |  | True | False | False |  |  | 55000 | 100000 | 1.82 | True | False | False |  |  | 2.11 | 0.3738872 | 56000 | 98000 | 1.75 | True | False | False |  |  | 58000 | 94000 | 1.62 | True | False | False |  |  | 1.5 | 0.5548961 | 2022-09-28 | 3 |  | 0 | 0 | 0 | 0 | 0 | 0 | 7-G-Tol | less than 4 full data points in data set
383 | ZB | 8 | G | Tol | MRG-046-G-ZB-8-G-Tol | 9 |  |  |  | False | False | False |  |  | Trioxane | 5,5721-5,7282 | 3.1 | 0 |  |  |  | False | False | False |  |  | 2.88 | 0.07096774 |  |  |  | False | False | False |  |  | 2.64 | 0.1483871 | 100000 |  |  | False | False | False |  |  | 1.94 | 0.3741935 | 94000 |  |  | True | False | False |  |  | 95000 |  |  | True | False | False |  |  | 1.18 | 0.6193548 | 82000 |  |  | True | False | False |  |  | 82000 |  |  | True | False | False |  |  | 0.73 | 0.7645161 | 2022-09-28 | 3 |  | 0 | 0 | 0 | 0 | 0 | 0 | 8-G-Tol | less than 4 full data points in data set
388 | ZB | 10 | G | DMSO | MRG-046-G-ZB-10-G-DMSO | 14 |  |  |  | False | False | False |  |  | Anisole | 5,3249-5,3991 | 2.85 | 0 |  |  |  | False | False | False |  |  | 2.03 | 0.2877193 |  |  |  | False | False | False |  |  | 1.74 | 0.3894737 | 98000 |  |  | True | False | False |  |  | 1.18 | 0.5859649 | 95000 |  |  | True | False | False |  |  | 77000 |  |  | True | False | False |  |  | 0.54 | 0.8105263 | 85000 |  |  | True | False | False |  |  | 69000 |  |  | True | False | False |  |  | 2.5 | 0.122807 | 2022-09-28 | 3 |  | 0 | 0 | 0 | 0 | 0 | 0 | 10-G-DMSO | less than 4 full data points in data set
412 | ZD | 3 | A | DMSO | MRG-046-G-ZD-3-A-DMSO | 8 |  |  |  | False | False | False |  |  | Anisole | 4,9243-5,0741 | 2.67 | 0 | 420 | 470 | 1.12 | False | False | True |  |  | 2.92 |  | 740 | 870 | 1.18 | False | False | True |  |  | 3.07 |  | 1490 | 1830 | 1.23 | False | False | True |  |  | 3.5 |  | 2200 | 2700 | 1.23 | False | False | True |  |  | 2800 | 3500 | 1.25 | True | False | True |  |  | 4.62 |  | 3100 | 4100 | 1.32 | True | False | True |  |  | 3900 | 5300 | 1.36 | True | False | True |  |  | 8.2 |  | 2022-10-04 | 2 |  | 0.5 | 0 | 0 | 0 | 0 | 0 | 3-A-DMSO | less than 4 full data points in data set
450 | ZG | 1 | A | DMF | MRG-046-G-ZG-1-A-DMF | 1 | [8 empty] | Anisole | 4.999 | 2.77 | 0 | [8 empty] | 2.766 | 0.001444043 | [8 empty] | 2.74 | 0.01083032 | [8 empty] | 2.7 | 0.02527076 | [16 empty] | 2.6 | 0.06137184 | [16 empty] | 2.39 | 0.1371841 | 2023-05-09 | 2 |  | 0 | 3 | 0 | 0 | 0 | 0 | 1-A-DMF | less than 4 full data points in data set
451 | ZG | 1 | A | DMSO | MRG-046-G-ZG-1-A-DMSO | 2 | [8 empty] | Anisole | 4.989 | 2.7 | 0 | [8 empty] | 2.66 | 0.01481481 | [8 empty] | 2.63 | 0.02592593 | [8 empty] | 2.59 | 0.04074074 | [16 empty] | 2.54 | 0.05925926 | [16 empty] | 2.4 | 0.1111111 | 2023-05-09 | 2 |  | 0 | 3 | 0 | 0 | 0 | 0 | 1-A-DMSO | less than 4 full data points in data set
453 | ZG | 2 | A | DMF | MRG-046-G-ZG-2-A-DMF | 4 | [8 empty] | Anisole | 5.078 | 2.79 | 0 | [8 empty] | 2.76 | 0.01075269 | [18 empty] | 2.68 | 0.03942652 | [16 empty] | 2.63 | 0.05734767 | [16 empty] | 2.41 | 0.1362007 | 2023-05-09 | 2 |  | 0 | 3 | 0 | 0 | 0 | 0 | 2-A-DMF | less than 4 full data points in data set
454 | ZG | 2 | A | DMSO | MRG-046-G-ZG-2-A-DMSO | 5 | [8 empty] | Anisole | 4.981 | 2.8 | 0 | [8 empty] | 2.74 | 0.02142857 | [8 empty] | 2.73 | 0.025 | [8 empty] | 2.68 | 0.04285714 | [16 empty] | 2.62 | 0.06428571 | [16 empty] | 2.48 | 0.1142857 | 2023-05-09 | 2 |  | 0 | 3 | 0 | 0 | 0 | 0 | 2-A-DMSO | less than 4 full data points in data set
456 | ZG | 3 | A | DMF | MRG-046-G-ZG-3-A-DMF | 7 | [8 empty] | Anisole | 5.058 | 2.74 | 0 | [8 empty] | 2.76 | -0.00729927 | [8 empty] | 2.71 | 0.01094891 | [8 empty] | 2.71 | 0.01094891 | [16 empty] | 2.56 | 0.06569343 | [16 empty] | 2.41 | 0.120438 | 2023-05-09 | 2 |  | 0 | 3 | 0 | 0 | 0 | 0 | 3-A-DMF | less than 4 full data points in data set
457 | ZG | 3 | A | DMSO | MRG-046-G-ZG-3-A-DMSO | 8 | [8 empty] | Anisole | 5.036 | 2.78 | 0 | [8 empty] | 2.73 | 0.01798561 | [8 empty] | 2.75 | 0.01079137 | [8 empty] | 2.72 | 0.02158273 | [16 empty] | 2.58 | 0.07194245 | [16 empty] | 2.49 | 0.1043165 | 2023-05-09 | 2 |  | 0 | 3 | 0 | 0 | 0 | 0 | 3-A-DMSO | less than 4 full data points in data set
459 | ZG | 4 | A | DMF | MRG-046-G-ZG-4-A-DMF | 10 | [8 empty] | Anisole | 4.986 | 2.82 | 0 | [8 empty] | 2.76 | 0.0212766 | [8 empty] | 2.76 | 0.0212766 | [8 empty] | 2.75 | 0.0248227 | [16 empty] | 2.67 | 0.05319149 | [16 empty] | 2.42 | 0.141844 | 2023-05-09 | 2 |  | 0 | 3 | 0 | 0 | 0 | 0 | 4-A-DMF | less than 4 full data points in data set
460 | ZG | 4 | A | DMSO | MRG-046-G-ZG-4-A-DMSO | 11 | [8 empty] | Anisole | 4.928 | 2.73 | 0 | [8 empty] | 2.69 | 0.01465201 | [8 empty] | 2.66 | 0.02564103 | [8 empty] | 2.63 | 0.03663004 | [16 empty] | 2.61 | 0.04395604 | [16 empty] | 2.47 | 0.0952381 | 2023-05-09 | 2 |  | 0 | 3 | 1 | 0 | 0 | 0 | 4-A-DMSO | less than 4 full data points in data set
461 | ZG | 4 | A | Tol | MRG-046-G-ZG-4-A-Tol | 12 | [8 empty] | Anisole | 5.386 | 2.77 | 0 | [8 empty] | 2.7 | 0.02527076 | [8 empty] | 2.72 | 0.01805054 | [8 empty] | 2.61 | 0.05776173 | [16 empty] | 2.5 | 0.09747292 | [16 empty] | 2.45 | 0.1155235 | 2023-05-09 | 2 |  | 0 | 3 | 0 | 0 | 0 | 0 | 4-A-Tol | less than 4 full data points in data set
462 | ZG | 16 | A | DMF | MRG-046-G-ZG-16-A-DMF | 13 | [8 empty] | Anisole | 4.991 | 2.83 | 0 | [8 empty] | 2.8 | 0.01060071 | [8 empty] | 2.75 | 0.02826855 | [8 empty] | 2.8 | 0.01060071 | [16 empty] | 2.68 | 0.05300353 | [16 empty] | 2.39 | 0.155477 | 2023-05-09 | 2 |  | 0 | 3 | 0 | 0 | 0 | 0 | 16-A-DMF | less than 4 full data points in data set
463 | ZG | 16 | A | DMSO | MRG-046-G-ZG-16-A-DMSO | 14 | [8 empty] | Anisole | 4.95 | 2.8 | 0 | [8 empty] | 2.76 | 0.01428571 | [8 empty] | 2.75 | 0.01785714 | [8 empty] | 2.73 | 0.025 | [16 empty] | 2.63 | 0.06071429 | [16 empty] | 2.54 | 0.09285714 | 2023-05-09 | 2 |  | 0 | 3 | 1 | 0 | 0 | 0 | 16-A-DMSO | less than 4 full data points in data set
464 | ZG | 16 | A | Tol | MRG-046-G-ZG-16-A-Tol | 15 | [8 empty] | Anisole | 5.444 | 2.8 | 0 | [8 empty] | 2.82 | -0.007142857 | [8 empty] | 2.82 | -0.007142857 | [8 empty] | 2.71 | 0.03214286 | [16 empty] | 2.73 | 0.025 | [16 empty] | 2.58 | 0.07857143 | 2023-05-09 | 2 |  | 0 | 3 | 0 | 0 | 0 | 0 | 16-A-Tol | less than 4 full data points in data set
465 | ZH | 11 | B | DMF | MRG-046-G-ZH-11-B-DMF | 1 | [8 empty] | Trioxane | 5.593 | 2.65 | 0 | [8 empty] | 2.59 | 0.02264151 | [8 empty] | 2.63 | 0.00754717 | [8 empty] | 2.66 | -0.003773585 | [16 empty] | 2.5 | 0.05660377 | [16 empty] | 2.21 | 0.1660377 | 2023-05-10 | 4 |  | 0 | 3 | 0 | 0 | 0 | 0 | 11-B-DMF | less than 4 full data points in data set
467 | ZH | 11 | B | Tol | MRG-046-G-ZH-11-B-Tol | 3 | [8 empty] | Trioxane | 5.978 | 2.61 | 0 | [8 empty] | 2.5 | 0.04214559 | [8 empty] | 2.45 | 0.06130268 | [8 empty] | 2.24 | 0.1417625 | [16 empty] | 1.8 | 0.3103448 | [8 empty] | 540 | 1200 | 2.22 | True | True | True | False |  | 1.18 | 0.5478927 | 2023-05-10 | 4 |  | 1 | 2 | 0 | 0 | 0 | 0 | 11-B-Tol | less than 4 full data points in data set
468 | ZH | 12 | B | DMF | MRG-046-G-ZH-12-B-DMF | 4 | [8 empty] | Trioxane | 5.597 | 3.37 | 0 | [8 empty] | 3.31 | 0.01780415 | [8 empty] | 3.34 | 0.008902077 | [8 empty] | 3.31 | 0.01780415 | [16 empty] | 3.06 | 0.09198813 | 632 | 1217 | 1.93 | True | True | True | False |  | 2981 | 4755 | 1.6 | True | False | True | False |  | 2.46 | 0.2700297 | 2023-05-10 | 4 |  | 0 | 3 | 0 | 0 | 0 | 0 | 12-B-DMF | less than 4 full data points in data set
474 | ZH | 14 | B | DMF | MRG-046-G-ZH-14-B-DMF | 10 | [8 empty] | Trioxane | 5.606 | 3.4 | 0 | [8 empty] | 3.42 | -0.005882353 | [8 empty] | 3.41 | -0.002941176 | [8 empty] | 3.45 | -0.01470588 | [16 empty] | 3.38 | 0.005882353 | [8 empty] | 3169 | 4308 | 1.36 | False | False | True | False |  | 3.5 | -0.02941176 | 2023-05-10 | 4 |  | 0 | 3 | 0 | 0 | 0 | 0 | 14-B-DMF | less than 4 full data points in data set
475 | ZH | 14 | B | DMSO | MRG-046-G-ZH-14-B-DMSO | 11 | [8 empty] | Trioxane | 5.563 | 3.39 | 0 | [8 empty] | 3.35 | 0.01179941 | [8 empty] | 3.36 | 0.008849558 | [8 empty] | 3.34 | 0.01474926 | [8 empty] | 2984 | 3954 | 1.33 | False | False | True | False |  | 3.32 | 0.02064897 | 5783 | 6926 | 1.2 | False | False | False | True |  | 4880 | 8075 | 1.65 | False | False | True | False |  | 3.09 | 0.08849558 | 2023-05-10 | 4 |  | 0 | 3 | 0 | 0 | 0 | 0 | 14-B-DMSO | less than 4 full data points in data set
476 | ZH | 14 | B | Tol | MRG-046-G-ZH-14-B-Tol | 12 | [8 empty] | Trioxane | 5.94 | 3.75 | 0 | [8 empty] | 3.63 | 0.032 | [8 empty] | 3.74 | 0.002666667 | [8 empty] | 3.7 | 0.01333333 | [8 empty] | 551 | 659 | 1.2 | False | True | True | False |  | 3.85 | -0.02666667 | 672 | 860 | 1.28 | False | True | True | False |  | 718 | 1174 | 1.64 | False | True | True | False |  | 4.02 |  | 2023-05-10 | 4 |  | 0 | 3 | 0 | 0 | 0 | 0 | 14-B-Tol | less than 4 full data points in data set
492 | ZI | 16 | A | DMF | MRG-046-G-ZI-16-A-DMF | 13 | [8 empty] | Anisole | 4.982 | 2.78 | 0 | 328 | 383 | 1.17 | False | True | True | False |  | 2.7 | 0.02877698 | 369 | 427 | 1.16 | False | True | True | False |  | 2.86 | -0.02877698 | 635 | 717 | 1.13 | False | False | True | False |  | 3 |  | 984 | 1140 | 1.16 | False | False | True | False |  | 1363 | 1675 | 1.23 | False | True | True | False |  | 3.07 |  | 1647 | 2082 | 1.26 | True | True | True | False |  | 2622 | 3813 | 1.45 | True | True | True | False |  | 3.24 |  | 2023-07-03 | 2 |  | 0.5 | 2 | 0 | 0 | 0 | 0 | 16-A-DMF | less than 4 full data points in data set
509 | ZJ | 10 | E | Tol | MRG-046-G-ZJ-10-E-Tol | 15 | [8 empty] | Anisole |  |  | 0 | 16044 | 24924 | 1.55 | False | False | False | True |  |  |  | 15863 | 25076 | 1.58 | False | False | False | True |  |  |  | 13069 | 24679 | 1.89 | False | False | False | False |  |  |  | 13428 | 25470 | 1.9 | False | False | False | False |  | 13830 | 25806 | 1.87 | False | False | False | False |  |  |  | 16100 | 26739 | 1.66 | False | False | False | True |  | 15658 | 27607 | 1.76 | False | False | False | False |  |  |  | 2023-07-04 | 3 | NMR samples were stored in fridge before measurement (problem with spectrometer) --> finally discarded | 0 | 0 | 0 | 0 | 0 | 0 | 10-E-Tol | less than 4 full data points in data set
510 | ZK | 1 | C | DMF | MRG-046-G-ZK-1-C-DMF | 1 | [8 empty] | Anisole |  |  | 0 | 160 | 164 | 1.03 | False | False | True | False |  |  |  | 163 | 173 | 1.06 | False | False | True | False |  |  |  | 209 | 234 | 1.12 | False | False | True | False |  |  |  | 253 | 290 | 1.15 | False | False | True | False |  | 321 | 388 | 1.21 | False | False | True | False |  |  |  | 368 | 465 | 1.26 | False | True | True | False |  | 666 | 1122 | 1.68 | True | True | True | False |  |  |  | 2023-07-05 | 2 | NMR samples were stored in fridge before measurement (problem with spectrometer) --> finally discarded | 0 | 2 | 0 | 0 | 0 | 0 | 1-C-DMF | less than 4 full data points in data set
511 | ZK | 1 | C | DMSO | MRG-046-G-ZK-1-C-DMSO | 2 | [8 empty] | Anisole |  |  | 0 | 161 | 167 | 1.04 | False | False | True | False |  |  |  | 179 | 194 | 1.08 | False | False | True | False |  |  |  | 299 | 350 | 1.17 | False | False | True | False |  |  |  | 523 | 650 | 1.24 | False | False | True | False |  | 752 | 959 | 1.28 | False | True | True | False |  |  |  | 913 | 1214 | 1.33 | False | True | True | False |  | 1344 | 1924 | 1.43 | False | True | True | False |  |  |  | 2023-07-05 | 2 | NMR samples were stored in fridge before measurement (problem with spectrometer) --> finally discarded | 0 | 0 | 0 | 0 | 0 | 0 | 1-C-DMSO | less than 4 full data points in data set
512 | ZK | 1 | C | Tol | MRG-046-G-ZK-1-C-Tol | 3 | [8 empty] | Anisole |  |  | 0 | 156 | 164 | 1.05 | False | False | True | False |  |  |  | 166 | 198 | 1.19 | False | False | True | False |  |  |  | 252 | 289 | 1.15 | False | False | True | False |  |  |  | 378 | 483 | 1.28 | False | True | True | False |  | 499 | 691 | 1.38 | False | True | True | False |  |  |  | 579 | 853 | 1.47 | False | True | True | False |  | 828 | 1486 | 1.79 | False | True | True | False |  |  |  | 2023-07-05 | 2 | NMR samples were stored in fridge before measurement (problem with spectrometer) --> finally discarded | 0 | 2 | 0 | 0 | 0 | 0 | 1-C-Tol | less than 4 full data points in data set
513 | ZK | 2 | C | DMF | MRG-046-G-ZK-2-C-DMF | 4 | [8 empty] | Anisole |  |  | 0 | 150 | 159 | 1.06 | False | False | True | False |  |  |  | 193 | 214 | 1.11 | False | True | True | False |  |  |  | 323 | 377 | 1.17 | False | False | True | False |  |  |  | 490 | 613 | 1.25 | False | False | True | False |  | 654 | 883 | 1.35 | False | False | True | False |  |  |  | 749 | 1054 | 1.41 | False | False | True | False |  | 1391 | 2596 | 1.87 | False | True | True | False |  |  |  | 2023-07-05 | 2 | NMR samples were stored in fridge before measurement (problem with spectrometer) --> finally discarded | 0 | 2 | 0 | 0 | 0 | 0 | 2-C-DMF | less than 4 full data points in data set
515 | ZK | 2 | C | Tol | MRG-046-G-ZK-2-C-Tol | 6 | [8 empty] | Anisole |  |  | 0 | 155 | 165 | 1.06 | False | False | True | False |  |  |  | 189 | 213 | 1.13 | False | True | True | False |  |  |  | 386 | 479 | 1.24 | True | False | True | False |  |  |  | 571 | 803 | 1.41 | False | True | True | False |  | 719 | 1144 | 1.59 | True | True | True | False |  |  |  | 873 | 1412 | 1.62 | True | True | True | False |  | 1377 | 2442 | 1.77 | True | True | True | False |  |  |  | 2023-07-05 | 2 | NMR samples were stored in fridge before measurement (problem with spectrometer) --> finally discarded | 0 | 2 | 0 | 0 | 0 | 0 | 2-C-Tol | less than 4 full data points in data set
516 | ZK | 3 | C | DMF | MRG-046-G-ZK-3-C-DMF | 7 | [8 empty] | Anisole |  |  | 0 | 165 | 176 | 1.07 | False | False | True | False |  |  |  | 203 | 227 | 1.12 | False | True | True | False |  |  |  | 284 | 325 | 1.14 | False | False | True | False |  |  |  | 383 | 468 | 1.22 | False | False | True | False |  | 479 | 652 | 1.36 | False | False | True | False |  |  |  | 574 | 802 | 1.4 | True | True | True | False |  | 1153 | 2464 | 2.14 | True | True | True | False |  |  |  | 2023-07-05 | 2 | NMR samples were stored in fridge before measurement (problem with spectrometer) --> finally discarded | 0 | 2 | 0 | 0 | 0 | 0 | 3-C-DMF | less than 4 full data points in data set
517 | ZK | 3 | C | DMSO | MRG-046-G-ZK-3-C-DMSO | 8 | [8 empty] | Anisole |  |  | 0 | 178 | 197 | 1.11 | False | True | True | False |  |  |  | 305 | 357 | 1.17 | False | False | True | False |  |  |  | 1158 | 1343 | 1.16 | False | False | False | False |  |  |  | 1913 | 2291 | 1.2 | False | False | False | False |  | 2523 | 3185 | 1.26 | False | True | False | False |  |  |  | 2997 | 3861 | 1.29 | False | True | False | False |  | 3947 | 5292 | 1.34 | True | True | False | False |  |  |  | 2023-07-05 | 2 | NMR samples were stored in fridge before measurement (problem with spectrometer) --> finally discarded | 0 | 0 | 1 | 0 | 0 | 0 | 3-C-DMSO | less than 4 full data points in data set
518 | ZK | 3 | C | Tol | MRG-046-G-ZK-3-C-Tol | 9 | [8 empty] | Anisole |  |  | 0 | 161 | 175 | 1.09 | False | False | True | False |  |  |  | 211 | 240 | 1.14 | False | True | True | False |  |  |  | 472 | 601 | 1.27 | False | True | True | False |  |  |  | 687 | 1016 | 1.48 | True | True | True | False |  | 904 | 1463 | 1.62 | True | True | True | False |  |  |  | 997 | 1761 | 1.77 | True | True | True | False |  | 1389 | 2929 | 2.11 | True | True | True | False |  |  |  | 2023-07-05 | 2 | NMR samples were stored in fridge before measurement (problem with spectrometer) --> finally discarded | 0 | 2 | 0 | 0 | 0 | 0 | 3-C-Tol | less than 4 full data points in data set
519 | ZK | 4 | C | DMF | MRG-046-G-ZK-4-C-DMF | 10 | [8 empty] | Anisole |  |  | 0 | 168 | 178 | 1.06 | False | False | True | False |  |  |  | 180 | 199 | 1.11 | False | False | True | False |  |  |  | 243 | 279 | 1.15 | False | False | True | False |  |  |  | 318 | 375 | 1.18 | False | False | True | False |  | 397 | 500 | 1.26 | True | True | True | False |  |  |  | 441 | 590 | 1.34 | True | True | True | False |  | 667 | 1073 | 1.61 | True | True | True | False |  |  |  | 2023-07-05 | 2 | NMR samples were stored in fridge before measurement (problem with spectrometer) --> finally discarded | 0 | 2 | 0 | 0 | 0 | 0 | 4-C-DMF | less than 4 full data points in data set
520 | ZK | 4 | C | DMSO | MRG-046-G-ZK-4-C-DMSO | 11 | [8 empty] | Anisole |  |  | 0 | 178 | 195 | 1.1 | False | False | True | False |  |  |  | 199 | 224 | 1.13 | False | True | True | False |  |  |  | 356 | 422 | 1.19 | False | False | True | False |  |  |  | 620 | 757 | 1.22 | False | False | True | False |  | 885 | 1105 | 1.25 | False | True | True | False |  |  |  | 1087 | 1377 | 1.27 | False | True | True | False |  | 1515 | 2081 | 1.37 | True | True | True | False |  |  |  | 2023-07-05 | 2 | NMR samples were stored in fridge before measurement (problem with spectrometer) --> finally discarded | 0 | 0 | 1 | 0 | 0 | 0 | 4-C-DMSO | less than 4 full data points in data set
521 | ZK | 4 | C | Tol | MRG-046-G-ZK-4-C-Tol | 12 | [8 empty] | Anisole |  |  | 0 | 189 | 203 | 1.07 | False | False | True | False |  |  |  | 192 | 214 | 1.11 | False | False | True | False |  |  |  | 269 | 316 | 1.17 | False | False | True | False |  |  |  | 342 | 438 | 1.28 | False | False | True | False |  | 372 | 561 | 1.51 | True | True | True | False |  |  |  | 423 | 678 | 1.6 | True | True | True | False |  | 510 | 1165 | 2.28 | True | True | True | False |  |  |  | 2023-07-05 | 2 | NMR samples were stored in fridge before measurement (problem with spectrometer) --> finally discarded | 0 | 2 | 0 | 0 | 0 | 0 | 4-C-Tol | less than 4 full data points in data set
522 | ZK | 16 | C | DMF | MRG-046-G-ZK-16-C-DMF | 13 | [8 empty] | Anisole |  |  | 0 | 220 | 235 | 1.07 | False | False | True | False |  |  |  | 239 | 269 | 1.13 | False | True | True | False |  |  |  | 337 | 401 | 1.19 | False | True | True | False |  |  |  | 455 | 585 | 1.29 | True | True | True | False |  | 571 | 827 | 1.45 | True | True | True | False |  |  |  | 621 | 996 | 1.6 | True | True | True | False |  | 1027 | 2169 | 2.11 | True | True | True | False |  |  |  | 2023-07-05 | 2 | NMR samples were stored in fridge before measurement (problem with spectrometer) --> finally discarded | 0 | 2 | 0 | 0 | 0 | 0 | 16-C-DMF | less than 4 full data points in data set
524 | ZK | 16 | C | Tol | MRG-046-G-ZK-16-C-Tol | 15 | [8 empty] | Anisole |  |  | 0 | 246 | 272 | 1.11 | False | False | True | False |  |  |  | 258 | 291 | 1.13 | False | False | True | False |  |  |  | 305 | 354 | 1.16 | False | True | True | False |  |  |  | 382 | 472 | 1.24 | False | True | True | False |  | 465 | 656 | 1.41 | False | True | True | False |  |  |  | 467 | 749 | 1.6 | False | True | True | True |  | 767 | 1982 | 2.58 | False | True | True | False |  |  |  | 2023-07-05 | 2 | NMR samples were stored in fridge before measurement (problem with spectrometer) --> finally discarded | 0 | 2 | 0 | 0 | 0 | 0 | 16-C-Tol | less than 4 full data points in data set
100 | H | 9 | C | DMF | MRG-046-G-H-9-C-DMF | 10 |  |  |  | False | False | False |  |  | Trioxane | 5.38 | 3.241 | 0 | 4300 | 5400 | 1.26 | False | False | False |  |  | 3.033 | 0.06417772 | 5900 | 7900 | 1.34 | False | False | True |  |  | 2.834 | 0.1255785 | 7100 | 10500 | 1.48 | True | False | True |  |  | 2.709 | 0.1641469 | 7600 | 12300 | 1.62 | True | False | True |  |  | 7700 | 14000 | 1.82 | True | False | True |  |  | 2.513 | 0.224622 | 7700 | 15000 | 1.95 | True | False | True |  |  | 9400 | 20000 | 2.13 | True | False | True |  |  | 2.984 | 0.07929651 | 2022-07-20 | 3 |  | 0 | 3 | 0 | 0 | 0 | 0 | 9-C-DMF | Decreasing conversion within kinetic more than 0.1 from one time point to the next time point
419 | ZD | 16 | A | Tol | MRG-046-G-ZD-16-A-Tol | 15 |  |  |  | False | False | False |  |  | Anisole | 5,3589-5,4555 | 2.64 | 0 | 330 | 360 | 1.09 | False | True | True |  |  | 2.19 | 0.1704545 | 380 | 420 | 1.11 | False | True | True |  |  | 1.48 | 0.4393939 | 470 | 530 | 1.13 | False | False | True |  |  | 1.41 | 0.4659091 | 590 | 740 | 1.25 | True | False | True |  |  | 730 | 1030 | 1.41 | True | False | True |  |  | 1.38 | 0.4772727 | 810 | 1270 | 1.57 | False | True | True |  |  | 1330 | 2700 | 2.03 | True | True | True |  |  | 1.79 | 0.3219697 | 2022-10-04 | 2 |  | 0 | 0 | 0 | 0 | 0 | 0 | 16-A-Tol | Decreasing conversion within kinetic more than 0.1 from one time point to the next time point
420 | ZE | 6 | A | DMF | MRG-046-G-ZE-6-A-DMF | 1 |  |  |  | False | False | False |  |  | Trioxane | 5,222-5,3586 | 2.86 | 0 | 1800 | 3000 | 1.67 | False | False | True |  |  |  | 1 | 2300 | 3500 | 1.52 | False | False | True |  |  | 2.56 | 0.1048951 | 3500 | 5300 | 1.51 | False | False | True |  |  | 2.24 | 0.2167832 | 4600 | 6700 | 1.46 | False | False | True |  |  | 5600 | 8100 | 1.45 | False | False | True |  |  | 1.77 | 0.3811189 | 6100 | 9000 | 1.48 | False | False | True |  |  | 6900 | 11600 | 1.68 | True | False | True |  |  | 1.2 | 0.5804196 | 2022-10-05 | 3 | fresh RAFT/AIBN, mono 1 week old, 30 min degassing, stuck at filling for analytical solvents after 1 h --> recovered without time loss | 0 | 3 | 0 | 0 | 0 | 0 | 6-A-DMF | Decreasing conversion within kinetic more than 0.1 from one time point to the next time point
494 | ZI | 16 | A | Tol | MRG-046-G-ZI-16-A-Tol | 15 | [8 empty] | Anisole | 5.436 | 2.85 | 0 | 301 | 332 | 1.1 | False | True | True | True |  |  | 1 | 347 | 406 | 1.17 | False | True | True | False |  | 2.84 | 0.003508772 | 462 | 566 | 1.23 | False | False | True | False |  | 2.74 | 0.03859649 | 543 | 748 | 1.38 | True | True | True | False |  | 613 | 980 | 1.65 | True | True | True | False |  | 2.6 | 0.0877193 | 652 | 1133 | 1.74 | True | True | True | False |  | 936 | 2127 | 2.27 | True | True | True | False |  | 2.57 | 0.09824561 | 2023-07-03 | 2 |  | 0 | 2 | 0 | 0 | 0 | 0 | 16-A-Tol | Decreasing conversion within kinetic more than 0.1 from one time point to the next time point

## exact sampling times
Unnamed: 0 | Unnamed: 1 | Unnamed: 2 | Unnamed: 3 | Unnamed: 4 | Sampling times for different reactors | Unnamed: 6 | Unnamed: 7 | Unnamed: 8 | Unnamed: 9 | Unnamed: 10 | Unnamed: 11
|  |  | Reactor | Sampling t = 0 h | Sampling t = 1 h | Sampling t = 2 h | Sampling t = 4 h | Sampling t = 6 h | Sampling t = 8 h | Sampling t = 10 h | Sampling t = 15 h
|  |  | 1+2 | 00:00:00 | 01:00:20 | 02:00:40 | 04:01:05 | 06:00:30 | 08:01:00 | 10:00:40 | 15:01:00
|  |  | 3+4 | 00:03:55 | 01:04:25 | 02:04:05 | 04:04:40 | 06:03:50 | 08:05:25 | 10:05:05 | 15:05:55
|  |  | 5+6 | 00:07:00 | 01:07:55 | 02:07:30 | 04:08:35 | 06:07:15 | 08:10:50 | 10:09:30 | 15:12:00
|  |  | 7+8 | 00:11:15 | 01:11:30 | 02:11:05 | 04:12:20 | 06:10:50 | 08:15:25 | 10:14:00 | 15:17:30
|  |  | 9+10 | 00:14:40 | 01:15:05 | 02:14:30 | 04:16:25 | 06:14:15 | 08:20:20 | 10:18:25 | 15:22:55
|  |  | 11+12 | 00:18:20 | 01:18:45 | 02:18:05 | 04:20:10 | 06:17:45 | 08:24:55 | 10:23:00 | 15:28:20
|  |  | 13+14 | 00:22:10 | 01:22:25 | 02:22:10 | 04:24:35 | 06:21:30 | 08:30:05 | 10:28:00 | 15:34:05
|  |  | 15 | 00:25:45 | 01:26:15 | 02:25:50 | 04:28:30 | 06:25:00 | 08:34:55 | 10:32:30 | 15:39:30
|  |  | closing of reactors | 00:28:20 | 01:28:55 | 02:28:35 | 04:31:35 | 06:27:40 | 08:38:35 | 10:36:15 | 15:43:50
times for timers afterwards are not linearly dependent on these times (see also comment further down)
(e.g. reactor 1+2 sampling for t = 1 h does not start 1 h after sampling for reactor 1+2 for t = 0 h)
easy explaination: The exp-timer was reset to 0 after the first closing of reactors of the "t = 0"-sampling (at 00:28:20)
| remarks: |  | Starting time 0:00:00 is defined as time when needles enter the reactors 1 and 2 for t = 0 h sampling | [5 empty] | so for reactor 1 and t=1h sampling that's (1:28:40 of the overall experiment time (starting with t=0 red 0:00:00 but) 1:00:20 after starting of heating
approx. 30-60 s later, the NMR samples are injected to the NMR-vials
|  |  |  | approx. 1 - 2 min | later (after entrance of needles to reactor), the SEC samples are injected to the SEC tubes
timer for sampling (t = 1 h, …) starts after end of sampling for t = 0 h because also heating starts only after end of t = 0 h sampling
hence, the time is set to 01:00:00 for the beginning of sampling t = 1 h
all times thereafter are "calibrated" to the time of sampling t = 1 h
This table is just for experiment planning of the experimentor
|  | Styrenes | 2022-09-27 |  | Methacrylates | 2022-09-28 |  | Acrylates | 2022-08-08
|  | time | duration |  | time | duration |  | time | duration
Start Programme |  | 08:36:00 | 00:00:00 |  | 07:24:00 | 00:00:00 |  | 07:07:00 | 00:00:00
end of filling solvent |  | 09:12:00 | 00:36:00 |  | 07:52:00 | 00:28:00 |  | 07:42:00 | 00:35:00
end filling of first two rows for analytical solvents |  | 09:27:00 | 00:51:00 |  | 08:06:00 | 00:42:00 |  | 07:58:00 | 00:51:00
end Monomer 1(start Monomer 2) |  | 09:34:00 | 00:58:00 |  | 08:12:00 | 00:48:00 |  | 08:03:00 | 00:56:00
end Monomer 2 |  | 09:41:00 | 01:05:00 |  | 08:20:00 | 00:56:00 |  | 08:10:00 | 01:03:00
end Monomer 3 |  | 09:48:00 | 01:12:00 |  | 08:31:00 | 01:07:00 |  | 08:21:00 | 01:14:00
end Monomer 4 |  | 09:55:00 | 01:19:00 |  | 08:39:00 | 01:15:00 |  | 08:29:00 | 01:22:00
end Monomer 5 |  | 10:02:00 | 01:26:00 |  | 08:47:00 | 01:23:00 |  | 08:36:00 | 01:29:00
end Anisole addition |  | 10:11:00 | 01:35:00 |  | 08:51:00 | 01:27:00 |  | 08:40:00 | 01:33:00
end Trioxan in DMF addition |  | xxx | xxx |  | 08:58:00 | 01:34:00 |  | 08:47:00 | 01:40:00
end Trioxan in DMSO addition |  | xxx | xxx |  | 09:06:00 | 01:42:00 |  | 08:54:00 | 01:47:00
end Trioxan in Toluene addition |  | xxx | xxx |  | 09:13:00 | 01:49:00 |  | 09:01:00 | 01:54:00
end RAFT in DMF addition |  | 10:19:00 | 01:43:00 |  | 09:21:00 | 01:57:00 |  | 09:10:00 | 02:03:00
end RAFT in DMSO addition |  | 10:26:00 | 01:50:00 |  | 09:28:00 | 02:04:00 |  | 09:18:00 | 02:11:00
end RAFT in Toluene addition |  | 10:33:00 | 01:57:00 |  | 09:35:00 | 02:11:00 |  | 09:25:00 | 02:18:00
end of period for degassing (start of sampling for t=1h) |  | 10:37:00 can take up to 1h | 02:01:00 |  | 09:52:00 | 02:28:00 |  | 09:41:00 | 02:34:00
end of t=0h sampling |  | 11:05:00 | 02:29:00 |  | 10:21:00 | 02:57:00 |  | 10:11:00 | 03:04:00
end filling of next two rows for analytical solvents |  | 11:28:00 | 02:52:00 |  | 10:49:00 | 03:25:00 |  | 10:31:00 | 03:24:00
start of t=1h sampling |  | 12:06:00 | 03:30:00 |  | 11:28:00 | 04:04:00 |  | 11:11:00 | 04:04:00
end of t=1h sampling |  | 12:34:00 | 03:58:00 |  | 11:57:00 | 04:33:00 |  | 11:39:00 | 04:32:00
start of t=2h sampling |  | 13:06:00 | 04:30:00 |  | 12:29:00 | 05:05:00 |  | 12:11:00 | 05:04:00
end of t=2h sampling(start of filling of r analytical solvents for 4, 6h) |  | 13:33:00 | 04:57:00 |  | 12:57:00 | 05:33:00 |  | 12:40:00 | 05:33:00
end of filling of 4,6 h analytical solvents |  | 13:55:00 | 05:19:00 |  | 13:24:00 | 06:00:00 |  | 13:00:00 | 05:53:00
start of t=4h sampling |  | 15:06:00 | 06:30:00 |  | 14:29:00 | 07:05:00 |  | 14:12:00 | 07:05:00
end 0f t=4h sampling |  | 15:36:00 | 07:00:00 |  | 15:00:00 | 07:36:00 |  | 14:42:00 | 07:35:00
start t=6h sampling |  | 17:06:00 | 08:30:00 |  | 16:29:00 | 09:05:00 |  | 16:11:00 | 09:04:00
end t=6h sampling(start of filling of remaining analytical solvents) |  | 17:33:00 | 08:57:00 |  | 16:56:00 | 09:32:00 |  | 16:39:00 | 09:32:00
end of filling of remaining analytical solvents |  | 18:04:00 | 09:28:00 |  | 17:29:00 | 10:05:00 |  | 17:07:00 | 10:00:00
start t=8h sampling |  | 19:06:00 | 10:30:00 |  | 18:35:00 | 11:11:00 |  | 18:12:00 | 11:05:00
end of t=8h sampling |  | 19:43:00 | 11:07:00 |  | 19:13:00 | 11:49:00 |  | 18:50:00 | 11:43:00
start of t=10h sampling |  | 21:06:00 | 12:30:00 |  | 20:35:00 | 13:11:00 |  | 20:11:00 | 13:04:00
end of t=10h sampling |  | 21:42:00 | 13:06:00 |  | 21:10:00 | 13:46:00 |  | 20:47:00 | 13:40:00
start of t=15h sampling |  | 02:06:00 | 17:30:00 |  | 01:35:00 | 18:11:00 |  | 01:12:00 | 17:05:00
end of t=15h sampling |  | 02:49:00 | 18:03:00 |  | 02:19:00 | 18:55:00 |  | 01:54:00 | 17:47:00
NMR mixing (dependent on my arrival) |  | 02:56:00 | 18:10:00 |  | 02:32:00 | 19:08:00

## Legend for Abbreviations
Name | Abbreviation | Symbol | SMILES | explicit_polymer_SMILES | PSMILES
Monomers
Styrole
Styrene | St | 1 | c1ccccc1C=C | [CH2](c1ccccc1)[CH2] | [*]C(c1ccccc1)C[*]
4-Chlorostyrene | Chlorst | 2 | c1ccc([Cl])cc1C=C | [CH2](c1ccc([Cl])cc1)[CH2] | [*]C(c1ccc([Cl])cc1)[CH2][*]
4-Bromostyrene | BromSt | 3 | c1ccc([Br])cc1C=C | [CH2](c1ccc([Br])cc1)[CH2] | [*]C(c1ccc([Br])cc1)C[*]
4-Methylstyrene | MethylSt | 4 | c1ccc(C)cc1C=C | [CH2](c1ccc(C)cc1)[CH2] | [*]C(c1ccc(C)cc1)C[*]
4-Methoxystyrene | MethoxSt | 5 | c1ccc(OC)cc1C=C | [CH2](c1ccc(OC)cc1)[CH2] | [*]C(c1ccc(OC)cc1)C[*]
4-tert-Butylstyrene | tButylSt | 16 | c1ccc(C(C)(C)C)cc1C=C | [CH2](c1ccc(C(C)(C)C)cc1)[CH2] | [*]C(c1ccc(C(C)(C)C)cc1)C[*]
Methacrylate
Methyl methacrylate | MMA | 6 | COC(=O)C(=C)C | [CH2][C](C)(C(=O)OC) | [*]CC([*])(C)(C(=O)OC)
Butyl methacrylate | BMA | 7 | CCCCOC(=O)C(=C)C | [CH2][C](C)(C(=O)OCCCC) | [*]CC([*])(C)(C(=O)OCCCC)
Lauryl methacrylate | LMA | 8 | CCCCCCCCCCCCOC(=O)C(=C)C | [CH2][C](C)(C(=O)OCCCCCCCCCCCC) | [*]CC([*])(C)(C(=O)OCCCCCCCCCCCC)
(2-Dimethylaminoethyl)methacrylate | DEMEMA | 9 | C(C)NCCOC(=O)C(=C)C | [CH2][C](C)(C(=O)OCCN(C)C) | [*]CC([*])(C)(C(=O)OCCN(C)C)
Benzyl methacrylate | BenzMA | 10 | c1ccccc1COC(=O)C(=C)C | [CH2][C](C)(C(=O)OCc1ccccc1) | [*]CC([*])(C)(C(=O)OCc1ccccc1)
Acrylate
Methyl acrylate | MA | 11 | COC(=O)C(=C) | [CH2][CH](C(=O)OC) | [*]CC([*])(C(=O)OC)
Butyl acrylate | BA | 12 | CCCCOC(=O)C(=C) | [CH2][CH](C(=O)OCCCC) | [*]CC([*])(C(=O)OCCCC)
Lauryl acrylate | LA | 13 | CCCCCCCCCCCCOC(=O)C(=C) | [CH2][CH](C(=O)OCCCCCCCCCCCC) | [*]CC([*])(C(=O)OCCCCCCCCCCCC)
Dimethylaminoethylacrylate | DEMEA | 14 | C(C)NCCOC(=O)C(=C) | [CH2][CH](C(=O)OCCN(C)C) | [*]CC([*])(C(=O)OCCN(C)C)
Benzyl acrylate | BenzA | 15 | c1ccccc1COC(=O)C(=C) | [CH2][CH](C(=O)OCc1ccccc1) | [*]CC([*])(C(=O)OCc1ccccc1)
RAFT-Agents
2-Cyano-2-propyl benzodithioate | CPDB | A | CC(C)(SC(=S)c1ccccc1)C#N
4-Cyano-4-(phenylcarbonothioylthio)pentanoic acid | CPCTTPA | B | CC(CCC(O)=O)(SC(=S)c1ccccc1)C#N
2-Phenyl-2-propyl benzodithioate | PPBDT | C | CC(C)(SC(=S)c1ccccc1)c2ccccc2
2-Cyano-2-propyl dodecyl trithiocarbonate | CPDTTC | D | CCCCCCCCCCCCSC(=S)SC(C)(C)C#N
2-(Dodecylthiocarbonothioylthio)-2-methylpropionic acid | DTCTTMPA | E | CCCCCCCCCCCCSC(=S)SC(C)(C)C(O)=O
Cyanomethyl dodecyl trithiocarbonate | CMDTTC | F | CCCCCCCCCCCCSC(=S)SCC#N
Benzyl 1H-pyrrole-1-carbodithioate | B1HPCDT | G | c1ccc(CSC(=S)n2cccc2)cc1
solvents
Dimethylformamide | DMF | DMF
Toluene | Tol | Tol
Dimethyl sulfoxide | DMSO | DMSO